## Sheet1
ID# | InitialSa | InitialSz | InitialSa10um | repetition rate [kHz] | scan speed [mm/s] | pulses per burst [-] | line spacing [µm] | number of layers [-] | average power [mW] | Sa | Sz | Sa10um | AverageStepHeight | Ablation per layer
tungstenCarbide_NX2_obj20x_zoom1x_001.xyz | 0.6011286 | 6.328583 | 0.171878 | 100 | 3000 | 6 | 5 | 20 | 3500 | 1.489187 | 10.749 | 0.1698317 | 12.39133 | 0.6195665
tungstenCarbide_NX2_obj20x_zoom1x_002.xyz | 1.407408 | 13.43167 | 1.27705 | 20 | 200 | 7 | 11 | 40 | 3500 | 2.561712 | 18.4948 | 1.276397 | 127.6422 | 3.191055
tungstenCarbide_NX2_obj20x_zoom1x_003.xyz | 0.5099655 | 6.607179 | 0.3090651 | 100 | 500 | 6 | 11 | 20 | 3500 | 0.5518742 | 5.046713 | 0.2924369 | 30.85047 | 1.542524
tungstenCarbide_NX2_obj20x_zoom1x_004.xyz | 0.4267925 | 4.510003 | 0.09549568 | 50 | 2000 | 2 | 9 | 20 | 1500 | 1.241948 | 9.432582 | 0.07263477 | 1.774142 | 0.0887071
tungstenCarbide_NX2_obj20x_zoom1x_005.xyz | 0.4205063 | 6.735986 | 0.1183166 | 500 | 2000 | 6 | 20 | 30 | 5000 | 1.297427 | 9.782431 | 0.1672825 | 5.45906 | 0.1819687
tungstenCarbide_NX2_obj20x_zoom1x_006.xyz | 0.6585781 | 9.111932 | 0.1321078 | 300 | 2000 | 6 | 20 | 30 | 3000 | 1.065012 | 9.275845 | 0.1223393 | 4.184102 | 0.1394701
tungstenCarbide_NX2_obj20x_zoom1x_007.xyz | 0.3599588 | 4.647302 | 0.8055631 | 50 | 200 | 1 | 5 | 30 | 2000 | 1.705375 | 24.48637 | 1.060317 | 86.09163 | 2.869721
tungstenCarbide_NX2_obj20x_zoom1x_008.xyz | 0.635789 | 5.766507 | 0.117936 | 500 | 5000 | 6 | 11 | 50 | 4000 | 1.364741 | 11.73801 | 0.1395234 | 7.04024 | 0.1408048
tungstenCarbide_NX2_obj20x_zoom1x_009.xyz | 0.6947697 | 9.278295 | 0.1244921 | 10 | 3000 | 3 | 30 | 10 | 500 | 0.8079301 | 6.324272 | 0.1168138 | 2.892366 | 0.2892366
tungstenCarbide_NX2_obj20x_zoom1x_010.xyz | 0.4130813 | 3.916512 | 0.1424143 | 50 | 500 | 1 | 20 | 50 | 2000 | 0.5832716 | 8.379846 | 0.1649461 | 11.95326 | 0.2390652
tungstenCarbide_NX2_obj20x_zoom1x_011.xyz | 0.5576839 | 6.220931 | 0.3552304 | 100 | 3000 | 8 | 5 | 50 | 4000 | 2.723676 | 19.37678 | 0.3893628 | 33.80947 | 0.6761895
tungstenCarbide_NX2_obj20x_zoom1x_012.xyz | 0.7375282 | 6.514541 | 0.1298186 | 500 | 4000 | 3 | 11 | 40 | 1500 | 0.7719362 | 5.376111 | 0.1130984 | 2.656445 | 0.06641112
tungstenCarbide_NX2_obj20x_zoom1x_013.xyz | 0.4483138 | 8.044152 | 0.08306896 | 500 | 3000 | 8 | 5 | 40 | 1000 | 0.5280345 | 7.12085 | 0.09030732 | 3.104753 | 0.07761883
tungstenCarbide_NX2_obj20x_zoom1x_014.xyz |  |  |  | 100 | 500 | 6 | 3 | 40 | 3500
tungstenCarbide_NX2_obj20x_zoom1x_015.xyz | 0.3941109 | 3.589673 | 0.09816479 | 1000 | 4000 | 2 | 20 | 20 | 4500 | 0.7495241 | 5.547988 | 0.1181434 | 5.260651 | 0.2630326
tungstenCarbide_NX2_obj20x_zoom1x_016.xyz | 0.6069514 | 4.479214 | 0.08944082 | 200 | 3000 | 5 | 30 | 50 | 1000 | 0.6040654 | 4.749691 | 0.06720231 | 1.299963 | 0.02599927
tungstenCarbide_NX2_obj20x_zoom1x_017.xyz | 0.5741808 | 4.454751 | 0.1468688 | 200 | 4000 | 3 | 7 | 40 | 3500 | 0.6742348 | 5.306387 | 0.1290815 | 9.387164 | 0.2346791
tungstenCarbide_NX2_obj20x_zoom1x_018.xyz | 0.521556 | 8.09803 | 0.1074168 | 500 | 2000 | 1 | 7 | 40 | 500 | 0.5477691 | 14.26313 | 0.09030669 | 1.085125 | 0.02712812
tungstenCarbide_NX2_obj20x_zoom1x_019.xyz | 0.8614525 | 7.470112 | 0.3314728 | 100 | 500 | 6 | 11 | 40 | 2000 | 0.6784979 | 10.13124 | 0.3125004 | 33.3569 | 0.8339224
tungstenCarbide_NX2_obj20x_zoom1x_020.xyz | 0.4714012 | 4.393377 | 0.1236783 | 20 | 4000 | 1 | 9 | 10 | 500 | 0.560856 | 5.314654 | 0.1062884 | 4.719981 | 0.4719981
tungstenCarbide_NX2_obj20x_zoom1x_021.xyz | 0.5236409 | 4.667696 | 0.1519802 | 500 | 5000 | 2 | 13 | 40 | 5000 | 0.6147081 | 5.705129 | 0.1576713 | 12.14665 | 0.3036663
tungstenCarbide_NX2_obj20x_zoom1x_022.xyz | 0.7332437 | 6.074704 | 0.1061021 | 300 | 4000 | 5 | 11 | 30 | 3500 | 0.9097094 | 7.642957 | 0.09696754 | 3.532612 | 0.1177537
tungstenCarbide_NX2_obj20x_zoom1x_023.xyz | 0.5522381 | 5.118032 | 0.1067088 | 500 | 5000 | 8 | 11 | 50 | 4500 | 2.466435 | 12.62013 | 0.1163748 | 5.705413 | 0.1141083
tungstenCarbide_NX2_obj20x_zoom1x_024.xyz | 0.8816079 | 17.02611 | 0.1720178 | 300 | 3000 | 4 | 9 | 50 | 2500 | 0.6409661 | 5.862665 | 0.1588511 | 10.40332 | 0.2080664
tungstenCarbide_NX2_obj20x_zoom1x_025.xyz | 0.5076314 | 6.135036 | 0.09822794 | 10 | 2000 | 4 | 7 | 20 | 1000 | 1.775104 | 11.11453 | 0.09290702 | 0.7018276 | 0.03509138
tungstenCarbide_NX2_obj20x_zoom1x_026.xyz | 0.559209 | 4.942296 | 0.1002125 | 50 | 2000 | 8 | 7 | 20 | 1000 | 1.16297 | 9.486503 | 0.1004546 | 3.531827 | 0.1765913
tungstenCarbide_NX2_obj20x_zoom1x_027.xyz | 0.3540083 | 3.762763 | 0.110854 | 500 | 4000 | 1 | 9 | 40 | 5000 | 0.667557 | 5.437598 | 0.1186227 | 10.05993 | 0.2514982
tungstenCarbide_NX2_obj20x_zoom1x_028.xyz | 0.6758416 | 4.974282 | 0.1922418 | 200 | 4000 | 3 | 7 | 40 | 4000 | 0.6465787 | 5.338399 | 0.1628731 | 14.8326 | 0.370815
tungstenCarbide_NX2_obj20x_zoom1x_029.xyz | 0.4180614 | 5.009362 | 0.1066662 | 200 | 5000 | 6 | 13 | 30 | 1500 | 0.4135159 | 5.473772 | 0.09553737 | 4.547499 | 0.1515833
tungstenCarbide_NX2_obj20x_zoom1x_030.xyz | 0.7410385 | 6.073111 | 0.1343813 | 200 | 2000 | 2 | 20 | 20 | 4500 | 0.4989485 | 4.754164 | 0.1137256 | 6.631128 | 0.3315564
tungstenCarbide_NX2_obj20x_zoom1x_031.xyz | 0.5473852 | 8.579448 | 0.1023526 | 100 | 1000 | 4 | 13 | 20 | 2500 | 0.4507325 | 5.557617 | 0.07458384 | 6.034372 | 0.3017186
tungstenCarbide_NX2_obj20x_zoom1x_032.xyz | 0.3734099 | 6.498788 | 0.1147362 | 200 | 3000 | 8 | 3 | 40 | 2000 | 2.365918 | 19.8361 | 0.2126261 | 10.20799 | 0.2551998
tungstenCarbide_NX2_obj20x_zoom1x_033.xyz | 0.4526862 | 5.622428 | 0.08903977 | 50 | 2000 | 5 | 30 | 50 | 2500 | 0.9019245 | 7.795141 | 0.08171236 | 4.034087 | 0.08068174
tungstenCarbide_NX2_obj20x_zoom1x_034.xyz | 0.5265774 | 5.476495 | 0.09495153 | 500 | 4000 | 3 | 5 | 40 | 1000 | 0.4832101 | 4.1865 | 0.08048406 | 1.656118 | 0.04140295
tungstenCarbide_NX2_obj20x_zoom1x_035.xyz | 0.4938492 | 4.344603 | 0.1251176 | 300 | 4000 | 5 | 3 | 20 | 3500 | 1.294711 | 9.701952 | 0.1318798 | 11.42198 | 0.5710988
tungstenCarbide_NX2_obj20x_zoom1x_036.xyz | 0.6095871 | 6.505403 | 0.3526129 | 20 | 100 | 7 | 11 | 40 | 500 | 1.403462 | 18.15727 | 0.3716149 | 38.41088 | 0.9602721
tungstenCarbide_NX2_obj20x_zoom1x_037.xyz | 0.6403621 | 5.649593 | 0.1246681 | 10 | 200 | 8 | 13 | 10 | 1000 | 0.9171685 | 5.276962 | 0.09859203 | 6.798303 | 0.6798303
tungstenCarbide_NX2_obj20x_zoom1x_038.xyz | 0.6374187 | 8.871749 | 0.1543192 | 50 | 5000 | 5 | 3 | 50 | 3500 | 9.596427 | 59.91813 | 0.4966032 | 19.24441 | 0.3848882
tungstenCarbide_NX2_obj20x_zoom1x_039.xyz | 0.4586454 | 6.235611 | 0.1183178 | 200 | 4000 | 1 | 13 | 30 | 1500 | 0.730543 | 5.514187 | 0.09640787 | 4.464938 | 0.1488313
tungstenCarbide_NX2_obj20x_zoom1x_040.xyz | 0.4379947 | 4.204727 | 0.1408837 | 50 | 1000 | 2 | 9 | 40 | 500 | 0.7660571 | 5.088574 | 0.134963 | 7.635942 | 0.1908985
tungstenCarbide_NX2_obj20x_zoom1x_041.xyz | 0.8513192 | 7.784912 | 0.1654296 | 1000 | 4000 | 1 | 3 | 30 | 2000 | 0.7323829 | 6.987755 | 0.1877463 | 11.40005 | 0.3800017
tungstenCarbide_NX2_obj20x_zoom1x_042.xyz | 0.553503 | 7.206061 | 0.09361458 | 300 | 2000 | 3 | 5 | 30 | 500 | 0.5957796 | 4.134167 | 0.07013499 | 1.20826 | 0.04027533
tungstenCarbide_NX2_obj20x_zoom1x_043.xyz |  |  |  | 200 | 1000 | 4 | 3 | 50 | 3500
tungstenCarbide_NX2_obj20x_zoom1x_044.xyz | 0.4873893 | 4.295205 | 0.1927066 | 100 | 500 | 3 | 9 | 20 | 2500 | 0.6657055 | 5.770518 | 0.1874188 | 19.89192 | 0.9945961
tungstenCarbide_NX2_obj20x_zoom1x_045.xyz | 0.5550826 | 7.994 | 0.1236293 | 500 | 5000 | 6 | 30 | 10 | 4000 | 0.6347001 | 5.237615 | 0.08916027 | 3.200321 | 0.3200321
tungstenCarbide_NX2_obj20x_zoom1x_046.xyz | 0.5892723 | 5.753578 | 0.08455198 | 500 | 4000 | 3 | 20 | 50 | 500 | 0.3414555 | 3.909637 | 0.0651612 | 0.63039 | 0.0126078
tungstenCarbide_NX2_obj20x_zoom1x_047.xyz | 0.6901829 | 7.669189 | 0.6298118 | 200 | 2000 | 6 | 3 | 50 | 3500 | 2.326221 | 22.51855 | 0.6568102 | 67.39535 | 1.347907
tungstenCarbide_NX2_obj20x_zoom1x_048.xyz | 0.7001373 | 6.681912 | 0.1856619 | 50 | 500 | 3 | 9 | 20 | 1500 | 0.6114273 | 4.023381 | 0.1552196 | 14.29533 | 0.7147666
tungstenCarbide_NX2_obj20x_zoom1x_049.xyz | 0.4514411 | 5.74794 | 0.08705359 | 500 | 5000 | 1 | 5 | 10 | 2000 | 0.6844239 | 5.094165 | 0.06460844 | 0.5897758 | 0.05897758
tungstenCarbide_NX2_obj20x_zoom1x_050.xyz | 0.4588414 | 3.022296 | 0.05841949 | 300 | 3000 | 5 | 9 | 10 | 5000 | 0.8857822 | 5.800465 | 0.0629629 | 0.9891766 | 0.09891766
tungstenCarbide_NX2_obj20x_zoom1x_051.xyz | 0.5262032 | 12.98148 | 0.23051 | 100 | 500 | 5 | 9 | 30 | 1500 | 0.4030821 | 8.495941 | 0.2189562 | 20.94827 | 0.6982757
tungstenCarbide_NX2_obj20x_zoom1x_052.xyz | 0.7205621 | 5.763109 | 0.3157803 | 200 | 4000 | 2 | 3 | 50 | 4000 | 0.9957245 | 8.808287 | 0.3403692 | 33.16337 | 0.6632673
tungstenCarbide_NX2_obj20x_zoom1x_053.xyz | 0.6898947 | 4.951563 | 0.1053239 | 500 | 4000 | 4 | 11 | 50 | 4000 | 1.742402 | 9.535314 | 0.115927 | 7.729064 | 0.1545813
tungstenCarbide_NX2_obj20x_zoom1x_054.xyz | 0.5629385 | 5.214396 | 0.1236909 | 50 | 5000 | 5 | 30 | 40 | 3000 | 1.29603 | 14.5344 | 0.1080669 | 5.825534 | 0.1456384
tungstenCarbide_NX2_obj20x_zoom1x_055.xyz | 0.6200913 | 4.506238 | 0.248578 | 300 | 1000 | 4 | 9 | 40 | 3000 | 0.978515 | 9.132826 | 0.2565011 | 25.6759 | 0.6418974
tungstenCarbide_NX2_obj20x_zoom1x_056.xyz | 0.7990719 | 5.441405 | 0.127876 | 300 | 5000 | 3 | 7 | 30 | 3500 | 0.6304816 | 9.63241 | 0.1287717 | 8.423263 | 0.2807754
tungstenCarbide_NX2_obj20x_zoom1x_057.xyz | 0.4820831 | 4.301472 | 0.09696513 | 100 | 4000 | 5 | 30 | 20 | 4000 | 0.7493283 | 5.845064 | 0.07741832 | 3.312225 | 0.1656113
tungstenCarbide_NX2_obj20x_zoom1x_058.xyz | 0.6409536 | 6.845284 | 0.205672 | 500 | 2000 | 1 | 13 | 30 | 4000 | 1.500626 | 7.921336 | 0.2016411 | 16.02879 | 0.5342931
tungstenCarbide_NX2_obj20x_zoom1x_059.xyz | 0.6675936 | 5.840588 | 0.1044131 | 50 | 5000 | 5 | 9 | 20 | 3000 | 1.406916 | 9.727263 | 0.0971669 | 6.210485 | 0.3105243
tungstenCarbide_NX2_obj20x_zoom1x_060.xyz | 0.4969247 | 4.870304 | 0.1360058 | 200 | 3000 | 4 | 5 | 10 | 2500 | 0.7223651 | 4.651877 | 0.1335101 | 8.388442 | 0.8388442
tungstenCarbide_NX2_obj20x_zoom1x_061.xyz | 0.5528804 | 5.148987 | 0.09849574 | 500 | 3000 | 6 | 5 | 30 | 2500 | 0.9694123 | 9.006711 | 0.1152559 | 3.030863 | 0.1010288
tungstenCarbide_NX2_obj20x_zoom1x_062.xyz | 0.7014017 | 4.842384 | 0.1074128 | 100 | 1000 | 4 | 5 | 20 | 1000 | 0.8409749 | 8.013144 | 0.1179552 | 6.125746 | 0.3062873
tungstenCarbide_NX2_obj20x_zoom1x_063.xyz | 0.8433037 | 7.348036 | 0.4272619 | 50 | 500 | 5 | 7 | 20 | 5000 | 0.6994315 | 6.597542 | 0.4280469 | 45.76056 | 2.288028
tungstenCarbide_NX2_obj20x_zoom1x_064.xyz | 0.7049871 | 9.214793 | 0.117712 | 100 | 4000 | 6 | 3 | 30 | 500 | 0.6570604 | 4.281404 | 0.0872877 | 0.763371 | 0.0254457
tungstenCarbide_NX2_obj20x_zoom1x_065.xyz | 0.5943964 | 4.946247 | 0.2639131 | 50 | 4000 | 6 | 3 | 50 | 3000 | 13.37605 | 78.43238 | 0.5329395 | 21.91144 | 0.4382288
tungstenCarbide_NX2_obj20x_zoom1x_066.xyz | 0.6174411 | 5.303775 | 0.08800634 | 100 | 4000 | 6 | 5 | 30 | 1500 | 1.876703 | 12.74461 | 0.09551975 | 4.560576 | 0.1520192
tungstenCarbide_NX2_obj20x_zoom1x_067.xyz | 0.5299261 | 5.724081 | 0.1415232 | 20 | 5000 | 4 | 5 | 50 | 500 | 1.884311 | 11.04366 | 0.1524962 | 6.914855 | 0.1382971
tungstenCarbide_NX2_obj20x_zoom1x_068.xyz | 0.480488 | 4.295537 | 0.1132763 | 300 | 4000 | 4 | 20 | 10 | 1500 | 0.8463251 | 6.953473 | 0.1065268 | 4.643982 | 0.4643982
tungstenCarbide_NX2_obj20x_zoom1x_069.xyz | 0.4253481 | 4.907883 | 0.3420998 | 20 | 200 | 5 | 13 | 20 | 3000 | 0.3349029 | 7.54089 | 0.330197 | 35.14043 | 1.757021
tungstenCarbide_NX2_obj20x_zoom1x_070.xyz | 0.6505941 | 8.920907 | 0.2048541 | 10 | 5000 | 7 | 15 | 50 | 2000 | 2.624439 | 23.45318 | 0.195311 | 3.971713 | 0.07943427
tungstenCarbide_NX2_obj20x_zoom1x_071.xyz | 0.4296987 | 4.06577 | 0.08746118 | 500 | 4000 | 1 | 11 | 30 | 1500 | 0.6119198 | 4.801004 | 0.07862195 | 2.362866 | 0.07876221
tungstenCarbide_NX2_obj20x_zoom1x_072.xyz | 0.5445934 | 5.045212 | 0.08942512 | 50 | 3000 | 1 | 13 | 20 | 2000 | 0.8902188 | 7.558779 | 0.06808745 | 0.3123681 | 0.0156184
tungstenCarbide_NX2_obj20x_zoom1x_073.xyz | 0.7000785 | 13.47099 | 0.1110634 | 500 | 3000 | 6 | 7 | 40 | 2500 | 0.6813006 | 7.747498 | 0.1100598 | 1.833782 | 0.04584456
tungstenCarbide_NX2_obj20x_zoom1x_074.xyz | 0.7184276 | 6.727963 | 0.4841057 | 10 | 100 | 4 | 9 | 40 | 1000 | 0.5909154 | 23.79002 | 0.5052107 | 49.95255 | 1.248814
tungstenCarbide_NX2_obj20x_zoom1x_075.xyz | 0.6470052 | 4.878954 | 0.0877247 | 500 | 5000 | 1 | 11 | 30 | 4500 | 0.9653743 | 5.676371 | 0.06886117 | 2.903099 | 0.09676998
tungstenCarbide_NX2_obj20x_zoom1x_076.xyz | 0.4045843 | 4.438754 | 0.08626481 | 200 | 4000 | 3 | 30 | 10 | 1000 | 0.6842197 | 5.218122 | 0.08887378 | 2.597909 | 0.2597909
tungstenCarbide_NX2_obj20x_zoom1x_077.xyz | 0.3907022 | 4.741577 | 0.08392896 | 100 | 2000 | 7 | 7 | 20 | 1500 | 0.8007112 | 7.02773 | 0.09452694 | 4.498717 | 0.2249359
tungstenCarbide_NX2_obj20x_zoom1x_078.xyz | 0.6496477 | 4.810476 | 0.07473597 | 10 | 4000 | 3 | 9 | 30 | 1000 | 1.501208 | 10.87567 | 0.09740585 | 0.7002385 | 0.02334128
tungstenCarbide_NX2_obj20x_zoom1x_079.xyz | 0.5947849 | 4.621291 | 0.1321402 | 50 | 1000 | 7 | 3 | 10 | 2000 | 0.5392766 | 4.931404 | 0.1221549 | 11.13492 | 1.113492
tungstenCarbide_NX2_obj20x_zoom1x_080.xyz | 0.7861811 | 8.170232 | 0.1031837 | 100 | 2000 | 4 | 5 | 40 | 500 | 0.622514 | 4.891623 | 0.08297217 | 1.158633 | 0.02896582
tungstenCarbide_NX2_obj20x_zoom1x_081.xyz | 0.5813349 | 7.331873 | 0.098761 | 200 | 3000 | 6 | 20 | 20 | 1500 | 0.5525426 | 23.46429 | 0.1081741 | 3.320695 | 0.1660348
tungstenCarbide_NX2_obj20x_zoom1x_082.xyz | 0.4354947 | 4.772452 | 0.1414465 | 50 | 2000 | 5 | 13 | 40 | 3000 | 1.197556 | 7.949898 | 0.1341541 | 12.89632 | 0.322408
tungstenCarbide_NX2_obj20x_zoom1x_083.xyz | 0.5291925 | 8.368008 | 0.07829016 | 300 | 3000 | 7 | 13 | 50 | 3000 | 1.240294 | 17.03296 | 0.1355993 | 1.339736 | 0.02679473
tungstenCarbide_NX2_obj20x_zoom1x_084.xyz | 0.7000358 | 5.604168 | 0.1023642 | 200 | 5000 | 6 | 11 | 20 | 3000 | 0.6084036 | 5.423117 | 0.0873857 | 2.973857 | 0.1486928
tungstenCarbide_NX2_obj20x_zoom1x_085.xyz | 0.5080746 | 5.110117 | 0.1889757 | 200 | 2000 | 7 | 15 | 40 | 4000 | 0.3897918 | 5.596693 | 0.1543693 | 12.77762 | 0.3194406
tungstenCarbide_NX2_obj20x_zoom1x_086.xyz | 0.5176043 | 4.12667 | 0.0701807 | 300 | 2000 | 8 | 13 | 30 | 500 | 0.6104195 | 5.736147 | 0.08970341 | 0.2300568 | 0.007668559
tungstenCarbide_NX2_obj20x_zoom1x_087.xyz | 0.705704 | 5.720152 | 0.1924182 | 50 | 1000 | 7 | 5 | 20 | 1000 | 0.5796228 | 6.226265 | 0.1738839 | 13.56369 | 0.6781844
tungstenCarbide_NX2_obj20x_zoom1x_088.xyz | 0.4925751 | 4.57769 | 0.0802725 | 20 | 5000 | 3 | 3 | 10 | 1500 | 0.9784373 | 7.308945 | 0.09727404 | 0.543211 | 0.0543211
tungstenCarbide_NX2_obj20x_zoom1x_089.xyz | 0.4825752 | 3.93602 | 0.1666367 | 100 | 500 | 6 | 9 | 10 | 4000 | 0.5112582 | 3.768791 | 0.1434077 | 15.29021 | 1.529021
tungstenCarbide_NX2_obj20x_zoom1x_090.xyz | 0.4570602 | 4.045081 | 0.07784621 | 100 | 3000 | 3 | 13 | 10 | 5000 | 0.4579848 | 4.742009 | 0.05026003 | 0.3786821 | 0.03786821
tungstenCarbide_NX2_obj20x_zoom1x_091.xyz | 0.5477806 | 5.630542 | 0.09704357 | 10 | 1000 | 6 | 11 | 10 | 1000 | 1.385816 | 8.424011 | 0.08965343 | 0.6502792 | 0.06502792
tungstenCarbide_NX2_obj20x_zoom1x_092.xyz | 0.65199 | 10.78028 | 0.5241493 | 100 | 500 | 1 | 3 | 20 | 2000 | 0.7718454 | 13.67104 | 0.565168 | 53.65098 | 2.682549
tungstenCarbide_NX2_obj20x_zoom1x_093.xyz | 0.5077878 | 5.431314 | 0.1849183 | 300 | 2000 | 2 | 11 | 40 | 3000 | 0.671734 | 5.493586 | 0.1772104 | 14.58088 | 0.3645219
tungstenCarbide_NX2_obj20x_zoom1x_094.xyz | 0.5475284 | 6.71794 | 0.1186698 | 20 | 200 | 4 | 5 | 10 | 1000 | 0.7943986 | 6.480761 | 0.1170331 | 9.915467 | 0.9915467
tungstenCarbide_NX2_obj20x_zoom1x_095.xyz | 0.5608551 | 6.209954 | 0.1016911 | 500 | 5000 | 6 | 30 | 10 | 2500 | 0.6872746 | 7.491027 | 0.08459254 | 1.455166 | 0.1455166
tungstenCarbide_NX2_obj20x_zoom1x_096.xyz | 0.5840077 | 5.137927 | 0.08466934 | 500 | 2000 | 6 | 9 | 30 | 1500 | 1.015082 | 6.346592 | 0.09558862 | 2.213017 | 0.07376725
tungstenCarbide_NX2_obj20x_zoom1x_097.xyz | 0.8948505 | 8.583739 | 0.1880887 | 300 | 4000 | 4 | 3 | 40 | 2500 | 2.024395 | 12.79124 | 0.2017857 | 18.91244 | 0.472811
tungstenCarbide_NX2_obj20x_zoom1x_098.xyz | 0.4862194 | 5.768803 | 0.1080223 | 20 | 4000 | 7 | 3 | 40 | 1000 | 6.306701 | 36.56663 | 0.2450017 | 10.04228 | 0.251057
tungstenCarbide_NX2_obj20x_zoom1x_099.xyz | 0.3730971 | 3.206257 | 0.4285878 | 100 | 2000 | 7 | 3 | 40 | 3000 | 1.10657 | 8.829167 | 0.4303775 | 47.97007 | 1.199252
tungstenCarbide_NX2_obj20x_zoom1x_100.xyz | 0.5799438 | 5.447305 | 0.1365498 | 500 | 2000 | 2 | 20 | 40 | 5000 | 0.6501804 | 5.296044 | 0.1257578 | 8.880546 | 0.2220136
tungstenCarbide_NX2_obj20x_zoom1x_101.xyz | 0.5206889 | 6.016965 | 0.1022926 | 300 | 4000 | 5 | 11 | 50 | 500 | 0.6620285 | 6.112467 | 0.08352284 | 3.770541 | 0.07541082
tungstenCarbide_NX2_obj20x_zoom1x_102.xyz | 0.6672981 | 12.64527 | 0.2030633 | 500 | 2000 | 7 | 7 | 40 | 5000 | 1.848999 | 14.71744 | 0.2457675 | 16.85654 | 0.4214135
tungstenCarbide_NX2_obj20x_zoom1x_103.xyz | 0.7612988 | 13.38947 | 0.1676701 | 1000 | 5000 | 5 | 20 | 40 | 4000 | 1.348186 | 10.06248 | 0.1414842 | 2.2038 | 0.05509501
tungstenCarbide_NX2_obj20x_zoom1x_104.xyz | 0.4402132 | 5.346324 | 0.4799443 | 100 | 3000 | 7 | 3 | 50 | 4000 | 3.776221 | 34.66284 | 0.5952507 | 47.52739 | 0.9505477
tungstenCarbide_NX2_obj20x_zoom1x_105.xyz | 0.7779351 | 9.987302 | 0.1953789 | 100 | 3000 | 7 | 15 | 40 | 3000 | 1.497328 | 13.99788 | 0.2051908 | 11.54723 | 0.2886807
tungstenCarbide_NX2_obj20x_zoom1x_106.xyz | 0.616992 | 4.827846 | 0.08260589 | 50 | 5000 | 2 | 13 | 40 | 4000 | 0.9341811 | 7.761431 | 0.06233104 | 2.999096 | 0.07497739
tungstenCarbide_NX2_obj20x_zoom1x_107.xyz | 0.5851624 | 4.564904 | 0.1328066 | 300 | 3000 | 4 | 30 | 20 | 2500 | 1.033072 | 7.752744 | 0.106147 | 5.426343 | 0.2713171
tungstenCarbide_NX2_obj20x_zoom1x_108.xyz | 0.5942949 | 6.175519 | 0.09994934 | 200 | 4000 | 3 | 15 | 10 | 4500 | 0.7674172 | 5.174446 | 0.07668007 | 2.114841 | 0.2114841
tungstenCarbide_NX2_obj20x_zoom1x_109.xyz | 0.9596636 | 6.816494 | 0.1023033 | 100 | 2000 | 7 | 15 | 20 | 2000 | 0.5804125 | 5.398233 | 0.06980267 | 2.32275 | 0.1161375
tungstenCarbide_NX2_obj20x_zoom1x_110.xyz | 0.5519165 | 5.050075 | 0.1470243 | 500 | 4000 | 7 | 5 | 40 | 4500 | 2.882711 | 25.29329 | 0.2004774 | 13.88347 | 0.3470868
tungstenCarbide_NX2_obj20x_zoom1x_111.xyz | 0.5328501 | 6.74564 | 0.1448219 | 100 | 4000 | 8 | 7 | 40 | 2000 | 2.167369 | 15.33256 | 0.1520345 | 9.417099 | 0.2354275
tungstenCarbide_NX2_obj20x_zoom1x_112.xyz | 0.6180258 | 6.342395 | 0.07954332 | 500 | 2000 | 2 | 20 | 20 | 3000 | 0.5193086 | 4.458199 | 0.08686326 | 0.8236561 | 0.04118281
tungstenCarbide_NX2_obj20x_zoom1x_113.xyz | 0.4620172 | 4.927361 | 0.1009835 | 300 | 5000 | 8 | 11 | 30 | 500 | 0.7257213 | 6.866379 | 0.08561986 | 3.73533 | 0.124511
tungstenCarbide_NX2_obj20x_zoom1x_114.xyz | 0.907896 | 6.055082 | 0.1393388 | 100 | 500 | 5 | 13 | 10 | 2500 | 0.4849363 | 6.234706 | 0.1245024 | 9.122978 | 0.9122978
tungstenCarbide_NX2_obj20x_zoom1x_115.xyz | 0.6431627 | 8.169868 | 0.1742783 | 20 | 2000 | 5 | 13 | 20 | 3000 | 1.973921 | 12.43772 | 0.1465423 | 3.060865 | 0.1530433
tungstenCarbide_NX2_obj20x_zoom1x_116.xyz |  |  |  | 20 | 100 | 7 | 11 | 30 | 4500
tungstenCarbide_NX2_obj20x_zoom1x_117.xyz | 0.7216854 | 5.981334 | 0.5266343 | 50 | 200 | 7 | 20 | 50 | 2000 | 0.6032919 | 10.36949 | 0.5279026 | 54.52361 | 1.090472
tungstenCarbide_NX2_obj20x_zoom1x_118.xyz | 0.6956892 | 5.212401 | 0.2227531 | 200 | 3000 | 3 | 3 | 20 | 4000 | 0.5447811 | 5.470809 | 0.2116083 | 20.87801 | 1.0439
tungstenCarbide_NX2_obj20x_zoom1x_119.xyz | 0.398833 | 9.13114 | 0.2596455 | 50 | 500 | 7 | 5 | 10 | 5000 | 0.5742086 | 8.742397 | 0.2840834 | 27.86089 | 2.786089
tungstenCarbide_NX2_obj20x_zoom1x_120.xyz | 0.664118 | 5.922438 | 0.1138194 | 20 | 1000 | 5 | 9 | 40 | 500 | 2.145855 | 14.39788 | 0.110369 | 2.885456 | 0.07213641
tungstenCarbide_NX2_obj20x_zoom1x_121.xyz | 0.6079713 | 4.884501 | 0.09470566 | 500 | 3000 | 5 | 13 | 40 | 3500 | 1.060304 | 9.426268 | 0.1382068 | 4.939201 | 0.12348
tungstenCarbide_NX2_obj20x_zoom1x_122.xyz | 0.4739798 | 4.347969 | 0.1089521 | 200 | 4000 | 2 | 20 | 50 | 5000 | 0.5711369 | 5.541819 | 0.09965792 | 4.898569 | 0.09797138
tungstenCarbide_NX2_obj20x_zoom1x_123.xyz | 0.5938545 | 6.281872 | 0.09415608 | 300 | 4000 | 4 | 9 | 10 | 500 | 0.6836014 | 5.726323 | 0.08286355 | 1.590378 | 0.1590378
tungstenCarbide_NX2_obj20x_zoom1x_124.xyz | 0.565839 | 4.926751 | 0.09932703 | 100 | 3000 | 2 | 13 | 20 | 4500 | 0.4625877 | 5.933009 | 0.06871914 | 3.120779 | 0.1560389
tungstenCarbide_NX2_obj20x_zoom1x_125.xyz | 0.5935437 | 6.808654 | 0.1581096 | 20 | 2000 | 4 | 9 | 40 | 2500 | 3.205882 | 20.66822 | 0.1598552 | 7.630181 | 0.1907545
tungstenCarbide_NX2_obj20x_zoom1x_126.xyz | 0.5217516 | 6.950332 | 0.1242708 | 500 | 2000 | 1 | 30 | 40 | 3000 | 1.228561 | 9.211031 | 0.1041361 | 3.75609 | 0.09390226
tungstenCarbide_NX2_obj20x_zoom1x_127.xyz | 0.6728377 | 5.452106 | 0.1281509 | 1000 | 5000 | 4 | 7 | 50 | 3500 | 2.378436 | 12.5764 | 0.1228152 | 3.885049 | 0.07770097
tungstenCarbide_NX2_obj20x_zoom1x_128.xyz | 0.5926078 | 4.618288 | 0.1363271 | 200 | 3000 | 3 | 13 | 40 | 5000 | 0.4983257 | 4.551268 | 0.1231886 | 12.48738 | 0.3121844
tungstenCarbide_NX2_obj20x_zoom1x_129.xyz | 0.4716864 | 5.456872 | 0.094927 | 50 | 4000 | 7 | 5 | 50 | 1000 | 4.554013 | 24.20295 | 0.1664254 | 0.1855129 | 0.003710258
tungstenCarbide_NX2_obj20x_zoom1x_130.xyz | 0.8172093 | 8.160377 | 0.1082703 | 200 | 3000 | 6 | 30 | 40 | 1500 | 0.7914606 | 6.587557 | 0.08936468 | 1.746231 | 0.04365576
tungstenCarbide_NX2_obj20x_zoom1x_131.xyz | 0.3635454 | 4.182444 | 0.09401125 | 200 | 3000 | 6 | 9 | 10 | 5000 | 0.3798223 | 3.835212 | 0.07999032 | 5.146042 | 0.5146042
tungstenCarbide_NX2_obj20x_zoom1x_132.xyz | 0.6368278 | 7.427604 | 0.1194653 | 200 | 4000 | 2 | 9 | 50 | 1000 | 0.7492859 | 5.246396 | 0.1039823 | 3.498505 | 0.0699701
tungstenCarbide_NX2_obj20x_zoom1x_133.xyz | 0.5107496 | 3.986223 | 0.1253812 | 200 | 3000 | 4 | 15 | 10 | 4500 | 0.6849626 | 5.784594 | 0.09026362 | 5.332195 | 0.5332195
tungstenCarbide_NX2_obj20x_zoom1x_134.xyz | 0.6315034 | 4.798159 | 0.1166776 | 200 | 5000 | 6 | 15 | 10 | 4500 | 1.435597 | 7.255907 | 0.09426843 | 4.066794 | 0.4066794
tungstenCarbide_NX2_obj20x_zoom1x_135.xyz | 0.8264358 | 6.260908 | 0.09718828 | 10 | 200 | 6 | 20 | 10 | 1500 | 0.5899648 | 4.389251 | 0.07639165 | 1.032619 | 0.1032619
tungstenCarbide_NX2_obj20x_zoom1x_136.xyz | 0.6595515 | 10.05423 | 0.1910923 | 50 | 1000 | 4 | 11 | 40 | 4000 | 0.4133098 | 8.446073 | 0.1637027 | 17.96015 | 0.4490037
tungstenCarbide_NX2_obj20x_zoom1x_137.xyz | 0.5730111 | 6.958923 | 0.1101722 | 500 | 3000 | 8 | 9 | 50 | 4000 | 0.9335849 | 13.79194 | 0.1951686 | 5.769587 | 0.1153917
tungstenCarbide_NX2_obj20x_zoom1x_138.xyz | 0.4491264 | 3.877641 | 0.08436852 | 100 | 5000 | 7 | 13 | 30 | 2500 | 1.07472 | 7.775731 | 0.08628883 | 2.533141 | 0.08443802
tungstenCarbide_NX2_obj20x_zoom1x_139.xyz | 0.3862128 | 4.345239 | 0.1202527 | 50 | 4000 | 2 | 5 | 20 | 2500 | 1.876176 | 13.17951 | 0.1176405 | 5.610948 | 0.2805474
tungstenCarbide_NX2_obj20x_zoom1x_140.xyz | 0.6456252 | 9.741604 | 0.09148628 | 1000 | 4000 | 7 | 11 | 20 | 4000 | 0.6360295 | 6.141583 | 0.0896996 | 2.889672 | 0.1444836
tungstenCarbide_NX2_obj20x_zoom1x_141.xyz | 0.3972715 | 6.129003 | 0.1024204 | 100 | 2000 | 3 | 30 | 10 | 2500 | 0.455855 | 3.780151 | 0.07572024 | 1.400291 | 0.1400291
tungstenCarbide_NX2_obj20x_zoom1x_142.xyz | 0.44509 | 5.866371 | 0.09835181 | 500 | 3000 | 3 | 30 | 10 | 1000 | 0.6536089 | 4.600687 | 0.09365396 | 2.620599 | 0.2620599
tungstenCarbide_NX2_obj20x_zoom1x_143.xyz | 0.5049762 | 4.901184 | 0.09361716 | 200 | 5000 | 2 | 11 | 40 | 4500 | 0.6228481 | 6.161666 | 0.101706 | 6.642501 | 0.1660625
tungstenCarbide_NX2_obj20x_zoom1x_144.xyz | 0.5303023 | 7.379229 | 0.09297817 | 300 | 5000 | 7 | 11 | 10 | 2000 | 0.665152 | 5.870261 | 0.08559278 | 1.699345 | 0.1699345
tungstenCarbide_NX2_obj20x_zoom1x_145.xyz | 0.5502756 | 5.147076 | 0.09772194 | 300 | 4000 | 4 | 13 | 40 | 3000 | 0.7726772 | 6.480433 | 0.1007183 | 4.481748 | 0.1120437
tungstenCarbide_NX2_obj20x_zoom1x_146.xyz | 0.6218342 | 7.858714 | 0.09534813 | 500 | 4000 | 7 | 7 | 50 | 2000 | 1.394841 | 8.939675 | 0.08872542 | 0.8708115 | 0.01741623
tungstenCarbide_NX2_obj20x_zoom1x_147.xyz | 0.5329693 | 9.416814 | 0.1913889 | 100 | 1000 | 5 | 5 | 10 | 3500 | 0.487148 | 8.694628 | 0.1561657 | 16.48219 | 1.648219
tungstenCarbide_NX2_obj20x_zoom1x_148.xyz |  |  |  | 20 | 1000 | 6 | 3 | 40 | 4500
tungstenCarbide_NX2_obj20x_zoom1x_149.xyz | 0.5094762 | 4.244253 | 0.4295686 | 50 | 1000 | 7 | 3 | 20 | 3000 | 0.9798113 | 14.59059 | 0.4320979 | 45.45726 | 2.272863
tungstenCarbide_NX2_obj20x_zoom1x_150.xyz | 0.3977768 | 6.173381 | 0.1020158 | 500 | 4000 | 6 | 20 | 10 | 3500 | 1.077473 | 5.916519 | 0.1114964 | 4.852706 | 0.4852706
tungstenCarbide_NX2_obj20x_zoom1x_151.xyz | 0.7387489 | 6.000706 | 0.1231528 | 10 | 5000 | 6 | 5 | 10 | 2000 | 1.256165 | 13.87625 | 0.1410855 | 2.866753 | 0.2866753
tungstenCarbide_NX2_obj20x_zoom1x_152.xyz | 0.4891843 | 6.287417 | 0.1122197 | 20 | 2000 | 4 | 11 | 30 | 2500 | 2.050874 | 13.8705 | 0.09248165 | 2.081342 | 0.06937808
tungstenCarbide_NX2_obj20x_zoom1x_153.xyz | 0.5617956 | 5.511426 | 0.08813428 | 1000 | 5000 | 5 | 20 | 10 | 5000 | 0.6949942 | 5.779878 | 0.08291357 | 0.1587025 | 0.01587025
tungstenCarbide_NX2_obj20x_zoom1x_154.xyz | 0.5449952 | 5.206341 | 0.1169544 | 200 | 5000 | 5 | 13 | 40 | 2000 | 0.6377831 | 6.299855 | 0.09860224 | 4.443366 | 0.1110841
tungstenCarbide_NX2_obj20x_zoom1x_155.xyz | 0.7761715 | 7.037073 | 0.1080665 | 300 | 3000 | 2 | 30 | 50 | 2000 | 1.046721 | 7.681908 | 0.1074078 | 4.379075 | 0.0875815
tungstenCarbide_NX2_obj20x_zoom1x_156.xyz | 0.753571 | 9.757847 | 0.09441412 | 300 | 5000 | 2 | 15 | 10 | 500 | 0.7311347 | 6.890854 | 0.07524795 | 1.989801 | 0.1989801
tungstenCarbide_NX2_obj20x_zoom1x_157.xyz | 1.196168 | 12.95472 | 0.6107396 | 10 | 200 | 5 | 5 | 20 | 2000 | 0.637013 | 13.79446 | 0.5762191 | 59.64413 | 2.982207
tungstenCarbide_NX2_obj20x_zoom1x_158.xyz | 0.5657612 | 11.39473 | 0.1317092 | 1000 | 5000 | 5 | 5 | 40 | 3000 | 1.266503 | 10.46319 | 0.1084478 | 3.09739 | 0.07743474
tungstenCarbide_NX2_obj20x_zoom1x_159.xyz | 0.5131932 | 6.033904 | 0.1423682 | 200 | 3000 | 1 | 13 | 40 | 3500 | 0.7035322 | 7.599275 | 0.1194303 | 8.525326 | 0.2131331
tungstenCarbide_NX2_obj20x_zoom1x_160.xyz | 0.605207 | 5.746465 | 0.6643219 | 300 | 1000 | 7 | 3 | 50 | 3500 | 1.434091 | 20.51792 | 0.6947672 | 71.19223 | 1.423845
tungstenCarbide_NX2_obj20x_zoom1x_161.xyz | 0.6260993 | 5.415243 | 0.1062602 | 300 | 4000 | 3 | 7 | 30 | 500 | 0.6205369 | 4.542395 | 0.08396697 | 0.400927 | 0.01336423
tungstenCarbide_NX2_obj20x_zoom1x_162.xyz | 0.5842402 | 7.062354 | 0.08038415 | 10 | 2000 | 8 | 20 | 10 | 500 | 0.4759587 | 4.349735 | 0.07159125 | 1.218995 | 0.1218995
tungstenCarbide_NX2_obj20x_zoom1x_163.xyz | 0.7538404 | 8.565526 | 0.2341212 | 10 | 500 | 4 | 13 | 50 | 1000 | 2.94291 | 19.29885 | 0.1812723 | 12.03728 | 0.2407456
tungstenCarbide_NX2_obj20x_zoom1x_164.xyz | 0.8883972 | 11.82806 | 0.1906747 | 500 | 5000 | 1 | 30 | 20 | 1000 | 0.5894226 | 6.679157 | 0.09443415 | 3.115788 | 0.1557894
tungstenCarbide_NX2_obj20x_zoom1x_165.xyz | 2.142258 | 21.40128 | 0.910059 | 10 | 100 | 8 | 11 | 10 | 3000 | 4.414668 | 24.03692 | 0.8007926 | 71.87131 | 7.187131
tungstenCarbide_NX2_obj20x_zoom1x_166.xyz | 0.4165155 | 12.12734 | 0.4362589 | 10 | 1000 | 7 | 3 | 40 | 1000 | 18.27403 | 126.1866 | 0.9868129 | 14.92278 | 0.3730696
tungstenCarbide_NX2_obj20x_zoom1x_167.xyz | 0.4758215 | 7.037754 | 0.1150578 | 200 | 4000 | 1 | 15 | 30 | 500 | 0.70645 | 4.284707 | 0.09012323 | 2.919011 | 0.09730036
tungstenCarbide_NX2_obj20x_zoom1x_168.xyz | 0.4523247 | 10.89569 | 0.1207775 | 300 | 2000 | 6 | 5 | 20 | 3500 | 1.1892 | 9.315111 | 0.1351059 | 8.606255 | 0.4303128
tungstenCarbide_NX2_obj20x_zoom1x_169.xyz | 0.3778073 | 4.067737 | 0.1386469 | 20 | 1000 | 4 | 7 | 20 | 3000 | 2.566421 | 28.44877 | 0.1744038 | 8.722471 | 0.4361235
tungstenCarbide_NX2_obj20x_zoom1x_170.xyz | 0.3478389 | 4.448135 | 0.2054947 | 300 | 4000 | 3 | 3 | 30 | 4000 | 1.273854 | 8.072394 | 0.214395 | 22.05412 | 0.7351372
tungstenCarbide_NX2_obj20x_zoom1x_171.xyz |  |  |  | 50 | 3000 | 8 | 3 | 30 | 3500
tungstenCarbide_NX2_obj20x_zoom1x_172.xyz | 0.5319703 | 4.837059 | 0.07871487 | 100 | 4000 | 6 | 30 | 40 | 500 | 0.3904615 | 3.653545 | 0.0727103 | 0.1509112 | 0.00377278
tungstenCarbide_NX2_obj20x_zoom1x_173.xyz | 0.8258142 | 9.830417 | 0.116569 | 300 | 5000 | 7 | 15 | 10 | 5000 | 0.6493971 | 7.124124 | 0.07580424 | 0.1453811 | 0.01453811
tungstenCarbide_NX2_obj20x_zoom1x_174.xyz | 0.8574524 | 6.492915 | 0.100675 | 1000 | 4000 | 3 | 7 | 50 | 1500 | 0.5912221 | 4.155414 | 0.07372694 | 1.496259 | 0.02992519
tungstenCarbide_NX2_obj20x_zoom1x_175.xyz | 0.7383587 | 7.396469 | 0.08994961 | 500 | 3000 | 8 | 15 | 10 | 4500 | 0.446162 | 10.84436 | 0.08322696 | 0.7083912 | 0.07083912
tungstenCarbide_NX2_obj20x_zoom1x_176.xyz | 0.4890899 | 5.521165 | 0.08340681 | 300 | 5000 | 2 | 20 | 10 | 3500 | 0.6141054 | 4.364668 | 0.06614155 | 0.3484599 | 0.03484599
tungstenCarbide_NX2_obj20x_zoom1x_177.xyz | 0.6094245 | 5.971007 | 0.1201688 | 50 | 5000 | 3 | 13 | 50 | 3000 | 1.636959 | 12.77859 | 0.1113856 | 3.116801 | 0.06233602
tungstenCarbide_NX2_obj20x_zoom1x_178.xyz | 1.400921 | 10.90966 | 1.149304 | 20 | 200 | 5 | 15 | 50 | 4000 | 2.369767 | 13.73299 | 1.130601 | 112.3604 | 2.247209
tungstenCarbide_NX2_obj20x_zoom1x_179.xyz | 0.467584 | 5.09405 | 0.1651148 | 100 | 1000 | 1 | 5 | 10 | 4000 | 0.8999917 | 6.038113 | 0.1752935 | 12.71051 | 1.271051
tungstenCarbide_NX2_obj20x_zoom1x_180.xyz | 0.6442239 | 9.529965 | 0.113264 | 300 | 1000 | 2 | 9 | 40 | 500 | 0.7458438 | 4.81719 | 0.1071521 | 4.409796 | 0.1102449
tungstenCarbide_NX2_obj20x_zoom1x_181.xyz | 0.4518815 | 5.374342 | 0.09088528 | 300 | 2000 | 2 | 9 | 10 | 4500 | 0.5240025 | 4.932295 | 0.07931156 | 4.13849 | 0.413849
tungstenCarbide_NX2_obj20x_zoom1x_182.xyz | 0.3940041 | 5.181779 | 0.08440049 | 500 | 4000 | 1 | 3 | 20 | 1000 | 0.833867 | 5.749746 | 0.0971806 | 1.007856 | 0.05039279
tungstenCarbide_NX2_obj20x_zoom1x_183.xyz | 0.6494767 | 7.781861 | 0.08728884 | 200 | 2000 | 4 | 13 | 10 | 1000 | 0.4404316 | 4.730811 | 0.07071313 | 0.1146659 | 0.01146659
tungstenCarbide_NX2_obj20x_zoom1x_184.xyz | 0.7511715 | 11.90226 | 0.1376874 | 100 | 4000 | 1 | 3 | 20 | 500 | 0.8954799 | 7.125599 | 0.08907475 | 1.88049 | 0.09402452
tungstenCarbide_NX2_obj20x_zoom1x_185.xyz | 0.5323824 | 5.719886 | 0.08928996 | 20 | 100 | 6 | 30 | 20 | 500 | 2.365532 | 16.03043 | 0.1943128 | 6.45484 | 0.322742
tungstenCarbide_NX2_obj20x_zoom1x_186.xyz | 0.4969328 | 6.072807 | 0.1850283 | 300 | 5000 | 4 | 3 | 20 | 5000 | 1.06203 | 7.451865 | 0.1794947 | 17.28443 | 0.8642217
tungstenCarbide_NX2_obj20x_zoom1x_187.xyz | 0.5195907 | 4.890622 | 0.1590209 | 20 | 200 | 3 | 13 | 20 | 1000 | 0.5514979 | 5.655459 | 0.1444454 | 14.3473 | 0.7173652
tungstenCarbide_NX2_obj20x_zoom1x_188.xyz | 0.4821865 | 6.401551 | 0.1163859 | 300 | 1000 | 6 | 11 | 10 | 4500 | 0.4390282 | 5.260626 | 0.110775 | 6.764128 | 0.6764128
tungstenCarbide_NX2_obj20x_zoom1x_189.xyz | 0.6834501 | 7.881681 | 0.09563458 | 100 | 5000 | 5 | 9 | 50 | 500 | 0.8456922 | 8.968478 | 0.08651732 | 0.728862 | 0.01457724
tungstenCarbide_NX2_obj20x_zoom1x_190.xyz | 0.6343719 | 4.670327 | 0.1577286 | 200 | 1000 | 7 | 20 | 40 | 3000 | 1.909982 | 12.81325 | 0.2438622 | 12.45288 | 0.3113221
tungstenCarbide_NX2_obj20x_zoom1x_191.xyz | 0.4126687 | 5.25428 | 0.1048802 | 100 | 3000 | 4 | 7 | 40 | 1500 | 1.904589 | 16.45717 | 0.1211598 | 3.789745 | 0.09474363
tungstenCarbide_NX2_obj20x_zoom1x_192.xyz | 0.7992758 | 5.614527 | 0.274555 | 100 | 500 | 2 | 20 | 40 | 3000 | 0.9546024 | 7.994407 | 0.2859061 | 25.29514 | 0.6323785
tungstenCarbide_NX2_obj20x_zoom1x_193.xyz | 0.4105551 | 5.423845 | 0.09036919 | 300 | 2000 | 8 | 9 | 50 | 500 | 0.6232923 | 3.860197 | 0.07648103 | 1.473487 | 0.02946973
tungstenCarbide_NX2_obj20x_zoom1x_194.xyz | 0.4131316 | 3.580924 | 0.1161567 | 300 | 4000 | 6 | 13 | 50 | 3500 | 0.7528904 | 7.662167 | 0.1398168 | 9.897824 | 0.1979565
tungstenCarbide_NX2_obj20x_zoom1x_195.xyz | 0.5503253 | 4.679251 | 0.09366742 | 300 | 3000 | 5 | 11 | 50 | 1500 | 0.9109194 | 6.483897 | 0.1150533 | 1.370479 | 0.02740958
tungstenCarbide_NX2_obj20x_zoom1x_196.xyz | 0.6803747 | 8.985444 | 0.137444 | 300 | 4000 | 5 | 20 | 50 | 1500 | 0.5182302 | 5.095455 | 0.08517373 | 1.493251 | 0.02986503
tungstenCarbide_NX2_obj20x_zoom1x_197.xyz | 0.5944384 | 4.659282 | 0.08806275 | 50 | 3000 | 3 | 11 | 50 | 2000 | 2.81357 | 18.29 | 0.1027601 | 1.298902 | 0.02597805
tungstenCarbide_NX2_obj20x_zoom1x_198.xyz | 0.7110865 | 4.719553 | 0.1542362 | 300 | 5000 | 2 | 9 | 50 | 3000 | 0.6270803 | 5.351926 | 0.1480143 | 9.870568 | 0.1974114
tungstenCarbide_NX2_obj20x_zoom1x_199.xyz | 0.8441657 | 17.93317 | 0.1975178 | 10 | 5000 | 7 | 20 | 20 | 2000 | 1.286346 | 12.2713 | 0.1527632 | 8.39038 | 0.419519
tungstenCarbide_NX2_obj20x_zoom1x_200.xyz | 0.4174838 | 7.509588 | 0.1236902 | 200 | 3000 | 1 | 5 | 20 | 2000 | 0.7063161 | 7.682934 | 0.1106619 | 7.889185 | 0.3944592
tungstenCarbide_NX2_obj20x_zoom1x_201.xyz | 0.6954328 | 10.14279 | 0.1178989 | 20 | 4000 | 8 | 9 | 10 | 1500 | 0.8096031 | 7.299375 | 0.07712876 | 0.3029779 | 0.03029779
tungstenCarbide_NX2_obj20x_zoom1x_202.xyz | 0.5005218 | 6.263331 | 0.1554843 | 100 | 2000 | 8 | 15 | 30 | 5000 | 0.6054415 | 8.061726 | 0.1395992 | 11.43517 | 0.3811725
tungstenCarbide_NX2_obj20x_zoom1x_203.xyz | 0.4568907 | 6.188095 | 0.1147206 | 300 | 4000 | 4 | 9 | 10 | 5000 | 0.4383897 | 4.765435 | 0.1023271 | 6.131598 | 0.6131598
tungstenCarbide_NX2_obj20x_zoom1x_204.xyz | 0.3595828 | 7.985165 | 0.1284221 | 20 | 2000 | 7 | 5 | 30 | 500 | 2.261528 | 14.07832 | 0.1454089 | 7.291036 | 0.2430345
tungstenCarbide_NX2_obj20x_zoom1x_205.xyz | 1.090639 | 17.64679 | 0.2647916 | 1000 | 5000 | 2 | 9 | 30 | 1000 | 0.5650944 | 4.670733 | 0.08814953 | 1.998177 | 0.06660588
tungstenCarbide_NX2_obj20x_zoom1x_206.xyz | 0.5920037 | 8.905127 | 0.1168351 | 200 | 5000 | 7 | 20 | 20 | 1500 | 0.4344306 | 5.650717 | 0.07844253 | 1.307966 | 0.0653983
tungstenCarbide_NX2_obj20x_zoom1x_207.xyz | 0.5085239 | 8.24123 | 0.1215301 | 20 | 2000 | 5 | 20 | 20 | 3000 | 1.531276 | 9.747619 | 0.08236094 | 2.764809 | 0.1382404
tungstenCarbide_NX2_obj20x_zoom1x_208.xyz | 0.6188592 | 10.27216 | 0.2146735 | 50 | 200 | 5 | 5 | 10 | 1500 | 0.8688243 | 15.89218 | 0.2380986 | 21.95286 | 2.195286
tungstenCarbide_NX2_obj20x_zoom1x_209.xyz | 0.4404792 | 6.597018 | 0.1340472 | 300 | 2000 | 2 | 15 | 40 | 2500 | 0.705701 | 6.850859 | 0.1372073 | 7.706038 | 0.192651
tungstenCarbide_NX2_obj20x_zoom1x_210.xyz | 0.5916847 | 7.687692 | 0.1030992 | 300 | 4000 | 8 | 30 | 10 | 2500 | 0.5699281 | 7.29294 | 0.09858157 | 1.327636 | 0.1327636
tungstenCarbide_NX2_obj20x_zoom1x_211.xyz | 0.4858627 | 4.483455 | 0.08816152 | 20 | 3000 | 6 | 15 | 40 | 1000 | 1.587457 | 10.47607 | 0.08108306 | 2.629542 | 0.06573856
tungstenCarbide_NX2_obj20x_zoom1x_212.xyz | 0.6168337 | 7.50371 | 0.1043439 | 300 | 2000 | 2 | 13 | 20 | 4000 | 0.7433834 | 7.801033 | 0.09095747 | 5.483997 | 0.2741999
tungstenCarbide_NX2_obj20x_zoom1x_213.xyz | 0.5866327 | 8.68468 | 0.1424636 | 50 | 3000 | 6 | 11 | 40 | 3000 | 3.440321 | 20.41968 | 0.1250923 | 4.212766 | 0.1053192
tungstenCarbide_NX2_obj20x_zoom1x_214.xyz | 0.395377 | 3.475335 | 0.07627066 | 200 | 5000 | 5 | 7 | 20 | 3500 | 0.594586 | 4.833866 | 0.09072084 | 6.477894 | 0.3238947
tungstenCarbide_NX2_obj20x_zoom1x_215.xyz | 0.5527754 | 5.908455 | 0.1373954 | 500 | 5000 | 3 | 11 | 30 | 4500 | 0.5899878 | 8.653169 | 0.1279061 | 8.924908 | 0.2974969
tungstenCarbide_NX2_obj20x_zoom1x_216.xyz | 0.5668159 | 5.010311 | 0.1198252 | 300 | 3000 | 8 | 7 | 40 | 1500 | 0.5202716 | 7.313082 | 0.1294463 | 4.627664 | 0.1156916
tungstenCarbide_NX2_obj20x_zoom1x_217.xyz | 0.7194534 | 4.461789 | 0.08719522 | 500 | 3000 | 8 | 15 | 50 | 2000 | 0.7100229 | 10.3163 | 0.0915749 | 2.551117 | 0.05102234
tungstenCarbide_NX2_obj20x_zoom1x_218.xyz | 0.8454058 | 10.55824 | 0.1421358 | 200 | 3000 | 3 | 3 | 10 | 4500 | 0.7064575 | 5.883551 | 0.104713 | 10.06644 | 1.006644
tungstenCarbide_NX2_obj20x_zoom1x_219.xyz | 0.5955571 | 4.792807 | 0.180615 | 100 | 500 | 7 | 30 | 20 | 4000 | 2.413856 | 16.81181 | 0.2168541 | 14.87368 | 0.7436838
tungstenCarbide_NX2_obj20x_zoom1x_220.xyz | 0.6304078 | 4.488414 | 0.08745239 | 100 | 500 | 3 | 7 | 30 | 500 | 0.4607313 | 11.51213 | 0.1298812 | 2.183801 | 0.07279335
tungstenCarbide_NX2_obj20x_zoom1x_221.xyz | 0.5241834 | 6.422616 | 0.2011493 | 100 | 500 | 7 | 20 | 20 | 5000 | 0.6358081 | 5.062026 | 0.1858821 | 19.46248 | 0.9731242
tungstenCarbide_NX2_obj20x_zoom1x_222.xyz | 0.501404 | 7.457203 | 0.123073 | 50 | 4000 | 3 | 13 | 50 | 4500 | 3.438617 | 19.18991 | 0.104581 | 6.643599 | 0.132872
tungstenCarbide_NX2_obj20x_zoom1x_223.xyz | 0.7039086 | 8.464416 | 0.1097353 | 100 | 5000 | 3 | 7 | 20 | 4500 | 1.69531 | 14.67503 | 0.07745743 | 0.3020643 | 0.01510321
tungstenCarbide_NX2_obj20x_zoom1x_224.xyz | 0.5750322 | 12.38176 | 0.1173372 | 300 | 2000 | 6 | 11 | 10 | 2500 | 0.5343626 | 5.56623 | 0.07694558 | 1.236373 | 0.1236373
tungstenCarbide_NX2_obj20x_zoom1x_225.xyz | 0.8622958 | 11.71289 | 0.1877845 | 50 | 4000 | 8 | 5 | 40 | 2500 | 7.145321 | 39.85139 | 0.2225113 | 11.19184 | 0.2797961
tungstenCarbide_NX2_obj20x_zoom1x_226.xyz | 0.369931 | 12.34444 | 0.3406297 | 50 | 1000 | 8 | 5 | 50 | 1500 | 0.8929605 | 12.3087 | 0.3593886 | 37.0458 | 0.740916
tungstenCarbide_NX2_obj20x_zoom1x_227.xyz | 0.5400919 | 4.967715 | 0.126512 | 200 | 3000 | 8 | 7 | 50 | 3500 | 1.485122 | 10.3936 | 0.1398442 | 13.01043 | 0.2602086
tungstenCarbide_NX2_obj20x_zoom1x_228.xyz | 0.4516311 | 8.985057 | 0.08563788 | 50 | 5000 | 7 | 15 | 10 | 2000 | 0.6463299 | 5.551352 | 0.06583776 | 0.4721958 | 0.04721958
tungstenCarbide_NX2_obj20x_zoom1x_229.xyz | 0.4885439 | 7.555602 | 0.08262183 | 50 | 5000 | 6 | 20 | 30 | 5000 | 1.284186 | 9.255858 | 0.09554339 | 1.35286 | 0.04509535
tungstenCarbide_NX2_obj20x_zoom1x_230.xyz | 0.6487564 | 10.47418 | 0.1451347 | 10 | 2000 | 2 | 9 | 30 | 500 | 0.9411528 | 13.23696 | 0.1495069 | 2.059205 | 0.06864017
tungstenCarbide_NX2_obj20x_zoom1x_231.xyz | 0.6758215 | 13.65634 | 0.1473142 | 500 | 5000 | 3 | 3 | 50 | 1000 | 0.5689949 | 11.06156 | 0.07343422 | 1.076299 | 0.02152598
tungstenCarbide_NX2_obj20x_zoom1x_232.xyz | 0.5433104 | 5.59708 | 0.101894 | 50 | 5000 | 8 | 7 | 50 | 500 | 0.6695404 | 5.352389 | 0.07824325 | 0.8357226 | 0.01671445
tungstenCarbide_NX2_obj20x_zoom1x_233.xyz | 0.535669 | 5.015206 | 0.07999167 | 1000 | 5000 | 1 | 13 | 20 | 1500 | 0.5190776 | 4.176627 | 0.07878287 | 0.432382 | 0.0216191
tungstenCarbide_NX2_obj20x_zoom1x_234.xyz | 0.7087602 | 8.103925 | 0.2562884 | 300 | 2000 | 7 | 3 | 40 | 3500 | 2.76661 | 18.96944 | 0.2789566 | 27.32558 | 0.6831395
tungstenCarbide_NX2_obj20x_zoom1x_235.xyz | 0.5232542 | 6.528355 | 0.1163739 | 20 | 3000 | 6 | 5 | 30 | 2000 | 4.195133 | 25.62365 | 0.1365563 | 5.854032 | 0.1951344
tungstenCarbide_NX2_obj20x_zoom1x_236.xyz | 0.4225351 | 4.060125 | 0.1125679 | 100 | 3000 | 7 | 13 | 40 | 3500 | 1.262859 | 9.203713 | 0.1255752 | 7.283976 | 0.1820994
tungstenCarbide_NX2_obj20x_zoom1x_237.xyz | 0.5535463 | 6.456989 | 0.100229 | 500 | 5000 | 1 | 7 | 50 | 2000 | 0.6074215 | 5.315443 | 0.09868508 | 6.577425 | 0.1315485
tungstenCarbide_NX2_obj20x_zoom1x_238.xyz | 0.5075604 | 5.233957 | 0.09323488 | 500 | 5000 | 8 | 15 | 50 | 1000 | 0.6553077 | 5.781289 | 0.07337016 | 1.285984 | 0.02571967
tungstenCarbide_NX2_obj20x_zoom1x_239.xyz | 0.3774519 | 4.053607 | 0.07682798 | 200 | 2000 | 7 | 13 | 30 | 500 | 0.5328328 | 12.4991 | 0.09193586 | 0.7017816 | 0.02339272
tungstenCarbide_NX2_obj20x_zoom1x_240.xyz | 0.5151981 | 4.489363 | 0.09757375 | 20 | 5000 | 7 | 30 | 50 | 2000 | 0.9196655 | 11.65156 | 0.1300542 | 2.256569 | 0.04513139
tungstenCarbide_NX2_obj20x_zoom1x_241.xyz | 0.4107232 | 3.51267 | 0.07755212 | 300 | 3000 | 2 | 5 | 10 | 1000 | 0.5406261 | 4.250072 | 0.08604708 | 2.868113 | 0.2868113
tungstenCarbide_NX2_obj20x_zoom1x_242.xyz | 0.4724353 | 5.77721 | 0.07878402 | 20 | 5000 | 4 | 20 | 20 | 1500 | 0.7097281 | 9.849305 | 0.09091194 | 0.7614821 | 0.03807411
tungstenCarbide_NX2_obj20x_zoom1x_243.xyz | 0.6962517 | 9.897759 | 0.1337647 | 1000 | 5000 | 4 | 13 | 50 | 3500 | 1.244581 | 11.23135 | 0.08987934 | 1.684836 | 0.03369671
tungstenCarbide_NX2_obj20x_zoom1x_244.xyz | 0.6206428 | 6.968022 | 0.1977361 | 200 | 4000 | 3 | 9 | 50 | 5000 | 0.5183961 | 5.647964 | 0.1608241 | 14.25209 | 0.2850419
tungstenCarbide_NX2_obj20x_zoom1x_245.xyz | 0.4913404 | 5.915228 | 0.07999825 | 500 | 3000 | 1 | 5 | 10 | 2000 | 0.4027686 | 3.699927 | 0.07486361 | 0.5109675 | 0.05109675
tungstenCarbide_NX2_obj20x_zoom1x_246.xyz | 0.4069821 | 7.407635 | 0.08670711 | 500 | 5000 | 4 | 9 | 40 | 1000 | 0.5360333 | 4.831115 | 0.08195585 | 1.22514 | 0.03062849
tungstenCarbide_NX2_obj20x_zoom1x_247.xyz | 0.4900573 | 7.396205 | 0.1360883 | 20 | 1000 | 6 | 15 | 30 | 1000 | 1.588128 | 11.97484 | 0.09872157 | 4.379623 | 0.1459874
tungstenCarbide_NX2_obj20x_zoom1x_248.xyz | 0.3923058 | 4.12039 | 0.1046455 | 20 | 2000 | 5 | 11 | 40 | 2000 | 2.843691 | 16.8731 | 0.1153325 | 6.256971 | 0.1564243
tungstenCarbide_NX2_obj20x_zoom1x_249.xyz | 0.5518998 | 5.500818 | 0.1233446 | 300 | 3000 | 3 | 7 | 30 | 2000 | 0.3781283 | 5.160222 | 0.1380064 | 7.672917 | 0.2557639
tungstenCarbide_NX2_obj20x_zoom1x_250.xyz | 0.5976529 | 7.039699 | 0.1219901 | 50 | 4000 | 5 | 15 | 20 | 3000 | 1.317453 | 8.957092 | 0.09831305 | 5.150618 | 0.2575309
tungstenCarbide_NX2_obj20x_zoom1x_251.xyz | 0.4896981 | 11.65068 | 0.1179422 | 1000 | 5000 | 5 | 15 | 30 | 3500 | 0.6032352 | 7.160854 | 0.08410481 | 0.7328837 | 0.02442946
tungstenCarbide_NX2_obj20x_zoom1x_252.xyz | 0.5280736 | 7.009588 | 0.0896309 | 500 | 3000 | 6 | 5 | 10 | 4000 | 0.7638907 | 10.94864 | 0.1128433 | 0.539126 | 0.0539126
tungstenCarbide_NX2_obj20x_zoom1x_253.xyz | 0.6435057 | 6.795013 | 0.1157404 | 50 | 3000 | 7 | 30 | 30 | 500 | 0.458428 | 5.409326 | 0.07831394 | 0.8126791 | 0.0270893
tungstenCarbide_NX2_obj20x_zoom1x_254.xyz | 0.797514 | 4.893999 | 0.2815974 | 100 | 1000 | 4 | 9 | 40 | 3500 | 0.7004035 | 5.66293 | 0.270446 | 30.69686 | 0.7674215
tungstenCarbide_NX2_obj20x_zoom1x_255.xyz | 0.4466149 | 5.557195 | 0.1537329 | 20 | 500 | 5 | 7 | 10 | 3000 | 0.7817173 | 5.662422 | 0.1331086 | 9.772801 | 0.9772801
tungstenCarbide_NX2_obj20x_zoom1x_256.xyz | 0.4655525 | 5.266931 | 0.08173413 | 50 | 4000 | 1 | 11 | 10 | 1000 | 0.4276265 | 4.386612 | 0.06184632 | 0.1443725 | 0.01443725
tungstenCarbide_NX2_obj20x_zoom1x_257.xyz | 0.4969707 | 9.2422 | 0.09867751 | 300 | 5000 | 7 | 9 | 20 | 4000 | 0.5707067 | 7.468097 | 0.09703893 | 4.336842 | 0.2168421
tungstenCarbide_NX2_obj20x_zoom1x_258.xyz | 0.4659598 | 6.368792 | 0.09198531 | 100 | 1000 | 6 | 20 | 30 | 1000 | 0.8436659 | 10.11861 | 0.1014702 | 0.9096825 | 0.03032275
tungstenCarbide_NX2_obj20x_zoom1x_259.xyz | 0.545238 | 6.490695 | 0.178062 | 20 | 2000 | 3 | 9 | 50 | 2000 | 3.60342 | 21.90008 | 0.1558099 | 10.4888 | 0.209776
tungstenCarbide_NX2_obj20x_zoom1x_260.xyz | 0.5038871 | 5.540392 | 0.8782454 | 100 | 500 | 7 | 5 | 40 | 2500 | 0.8380681 | 14.88381 | 0.9184154 | 93.24861 | 2.331215
tungstenCarbide_NX2_obj20x_zoom1x_261.xyz | 0.5797085 | 6.036111 | 0.109519 | 500 | 3000 | 8 | 11 | 20 | 4500 | 0.9595965 | 7.723543 | 0.1152907 | 2.384499 | 0.119225
tungstenCarbide_NX2_obj20x_zoom1x_262.xyz | 0.4607415 | 5.49419 | 0.09683423 | 10 | 4000 | 3 | 7 | 40 | 1000 | 2.812662 | 20.04953 | 0.1131235 | 1.883773 | 0.04709433
tungstenCarbide_NX2_obj20x_zoom1x_263.xyz | 0.8785989 | 10.00531 | 0.113698 | 1000 | 5000 | 8 | 5 | 30 | 4000 | 1.345252 | 12.93032 | 0.1106403 | 0.2766197 | 0.009220656
tungstenCarbide_NX2_obj20x_zoom1x_264.xyz | 1.520991 | 14.40035 | 0.3010251 | 20 | 1000 | 6 | 7 | 50 | 1000 | 4.32182 | 27.52726 | 0.2366549 | 14.83961 | 0.2967923
tungstenCarbide_NX2_obj20x_zoom1x_265.xyz | 0.6553473 | 17.05571 | 0.1226186 | 1000 | 5000 | 7 | 9 | 50 | 2500 | 0.8314267 | 23.41225 | 0.1387487 | 1.360588 | 0.02721176
tungstenCarbide_NX2_obj20x_zoom1x_266.xyz | 0.8032846 | 8.418792 | 0.1009464 | 50 | 500 | 8 | 30 | 20 | 1500 | 1.507146 | 10.80542 | 0.1111949 | 2.943394 | 0.1471697
tungstenCarbide_NX2_obj20x_zoom1x_267.xyz | 1.794029 | 18.467 | 0.8297501 | 10 | 1000 | 8 | 13 | 50 | 2000 | 11.26019 | 68.05828 | 0.7954543 | 38.66368 | 0.7732735
tungstenCarbide_NX2_obj20x_zoom1x_268.xyz | 0.4343529 | 5.128417 | 0.08802716 | 200 | 5000 | 1 | 11 | 10 | 4500 | 0.4848153 | 4.596327 | 0.05689297 | 0.6787211 | 0.06787211
tungstenCarbide_NX2_obj20x_zoom1x_269.xyz | 0.6498832 | 10.01572 | 0.1548988 | 50 | 1000 | 4 | 13 | 30 | 5000 | 0.7935081 | 6.718853 | 0.1210898 | 13.32038 | 0.4440128
tungstenCarbide_NX2_obj20x_zoom1x_270.xyz | 0.5457731 | 7.661997 | 0.1021314 | 20 | 3000 | 7 | 11 | 10 | 3000 | 1.264912 | 9.763722 | 0.08747557 | 0.2639264 | 0.02639264
tungstenCarbide_NX2_obj20x_zoom1x_271.xyz | 3.43607 | 25.61854 | 0.8061657 | 20 | 1000 | 8 | 9 | 40 | 4500 | 13.30165 | 80.24479 | 1.031964 | 48.97477 | 1.224369
tungstenCarbide_NX2_obj20x_zoom1x_272.xyz | 2.017352 | 14.55198 | 0.2643129 | 100 | 2000 | 8 | 5 | 10 | 1000 | 1.738873 | 9.522761 | 0.2214824 | 12.26674 | 1.226674
tungstenCarbide_NX2_obj20x_zoom1x_273.xyz | 0.797911 | 10.53995 | 0.1345608 | 20 | 2000 | 2 | 9 | 20 | 1500 | 0.8506748 | 15.67348 | 0.07697166 | 2.200764 | 0.1100382
tungstenCarbide_NX2_obj20x_zoom1x_274.xyz | 0.5577633 | 5.09694 | 0.1733695 | 100 | 1000 | 2 | 9 | 20 | 5000 | 0.4812257 | 5.262367 | 0.1447344 | 14.02479 | 0.7012395
tungstenCarbide_NX2_obj20x_zoom1x_275.xyz | 0.6142776 | 5.244719 | 0.1835241 | 300 | 2000 | 7 | 13 | 40 | 5000 | 0.7901248 | 7.294249 | 0.1849331 | 17.8605 | 0.4465126
tungstenCarbide_NX2_obj20x_zoom1x_276.xyz | 0.6495897 | 9.075351 | 0.1339553 | 500 | 5000 | 5 | 20 | 10 | 2000 | 0.5491391 | 5.058371 | 0.09817022 | 2.537378 | 0.2537378
tungstenCarbide_NX2_obj20x_zoom1x_277.xyz | 0.6979461 | 13.41637 | 0.1177119 | 300 | 2000 | 5 | 5 | 30 | 2000 | 0.9842583 | 8.599689 | 0.1571283 | 6.951472 | 0.2317157
tungstenCarbide_NX2_obj20x_zoom1x_278.xyz | 0.3521461 | 5.260134 | 0.09644381 | 10 | 2000 | 6 | 15 | 50 | 500 | 1.223884 | 8.090025 | 0.1059016 | 2.881288 | 0.05762576
tungstenCarbide_NX2_obj20x_zoom1x_279.xyz | 0.8235073 | 7.03039 | 0.1159748 | 50 | 5000 | 8 | 5 | 40 | 2000 | 4.135268 | 21.66771 | 0.1656407 | 4.90079 | 0.1225198
tungstenCarbide_NX2_obj20x_zoom1x_280.xyz | 0.4665669 | 7.579462 | 0.1359931 | 20 | 1000 | 4 | 3 | 20 | 500 | 3.018894 | 20.47492 | 0.1709824 | 6.105679 | 0.305284
tungstenCarbide_NX2_obj20x_zoom1x_281.xyz | 0.9286262 | 17.82278 | 0.2225245 | 20 | 3000 | 6 | 7 | 30 | 4000 | 6.834307 | 44.53827 | 0.3619616 | 16.07074 | 0.5356915
tungstenCarbide_NX2_obj20x_zoom1x_282.xyz | 0.7732084 | 5.629572 | 0.08440782 | 100 | 5000 | 7 | 15 | 10 | 4000 | 0.7294794 | 5.019339 | 0.0635954 | 1.324907 | 0.1324907
tungstenCarbide_NX2_obj20x_zoom1x_283.xyz | 0.4712503 | 9.238029 | 0.205201 | 10 | 1000 | 7 | 20 | 50 | 1500 | 4.897945 | 29.05767 | 0.2650778 | 8.661358 | 0.1732272
tungstenCarbide_NX2_obj20x_zoom1x_284.xyz | 0.4466583 | 4.254555 | 0.1300871 | 10 | 100 | 5 | 30 | 40 | 500 | 1.854647 | 13.68453 | 0.1547632 | 12.01638 | 0.3004095
tungstenCarbide_NX2_obj20x_zoom1x_285.xyz | 0.480957 | 5.009148 | 0.1959466 | 100 | 500 | 3 | 15 | 20 | 4000 | 0.5982021 | 4.904615 | 0.1849737 | 19.83995 | 0.9919977
tungstenCarbide_NX2_obj20x_zoom1x_286.xyz | 0.529813 | 5.332006 | 0.1124643 | 200 | 1000 | 3 | 15 | 10 | 1000 | 0.592038 | 5.042347 | 0.1011976 | 3.190668 | 0.3190668
tungstenCarbide_NX2_obj20x_zoom1x_287.xyz | 0.6017048 | 10.86176 | 0.4794486 | 100 | 3000 | 7 | 3 | 40 | 5000 | 2.743202 | 28.55396 | 0.4663182 | 44.28197 | 1.107049
tungstenCarbide_NX2_obj20x_zoom1x_288.xyz | 0.5695306 | 5.216121 | 0.0863549 | 1000 | 5000 | 1 | 20 | 10 | 3500 | 0.9047406 | 5.95831 | 0.08024163 | 1.897433 | 0.1897433
tungstenCarbide_NX2_obj20x_zoom1x_289.xyz | 0.4633817 | 5.12955 | 0.09745458 | 1000 | 4000 | 7 | 3 | 20 | 5000 | 1.746709 | 13.02097 | 0.1221384 | 4.173873 | 0.2086937
tungstenCarbide_NX2_obj20x_zoom1x_290.xyz | 1.371924 | 13.44534 | 0.9004518 | 20 | 100 | 5 | 20 | 40 | 2500 | 1.144978 | 12.01241 | 0.8804303 | 88.67074 | 2.216768
tungstenCarbide_NX2_obj20x_zoom1x_291.xyz | 0.6223582 | 9.34647 | 0.1284325 | 300 | 4000 | 2 | 20 | 40 | 4000 | 0.4792649 | 5.944607 | 0.07298087 | 1.64885 | 0.04122125
tungstenCarbide_NX2_obj20x_zoom1x_292.xyz | 0.7002155 | 6.506276 | 0.4233441 | 50 | 500 | 3 | 11 | 50 | 3000 | 0.3983666 | 3.669585 | 0.4058092 | 44.1276 | 0.8825519
tungstenCarbide_NX2_obj20x_zoom1x_293.xyz | 0.4466111 | 7.233863 | 0.1600782 | 300 | 2000 | 5 | 20 | 40 | 5000 | 0.9769091 | 8.790227 | 0.1584615 | 12.24343 | 0.3060856
tungstenCarbide_NX2_obj20x_zoom1x_294.xyz | 0.5625532 | 8.072596 | 0.1026102 | 10 | 2000 | 8 | 15 | 50 | 500 | 1.749873 | 15.92437 | 0.09783424 | 0.4770854 | 0.009541708
tungstenCarbide_NX2_obj20x_zoom1x_295.xyz | 0.6112572 | 4.864904 | 0.0904428 | 50 | 4000 | 5 | 30 | 40 | 5000 | 2.071225 | 13.6687 | 0.09986921 | 1.727492 | 0.04318731
tungstenCarbide_NX2_obj20x_zoom1x_296.xyz | 0.6854462 | 5.929449 | 0.1148468 | 50 | 4000 | 7 | 7 | 20 | 4500 | 4.051664 | 23.7928 | 0.1315093 | 7.523965 | 0.3761983
tungstenCarbide_NX2_obj20x_zoom1x_297.xyz | 0.4842182 | 10.25358 | 0.1540506 | 10 | 5000 | 8 | 9 | 50 | 2500 | 5.365699 | 44.67732 | 0.3479358 | 2.459758 | 0.04919516
tungstenCarbide_NX2_obj20x_zoom1x_298.xyz | 0.4425664 | 3.902063 | 0.07811727 | 100 | 2000 | 8 | 9 | 10 | 500 | 0.8084368 | 5.84838 | 0.08245567 | 0.2407676 | 0.02407676
tungstenCarbide_NX2_obj20x_zoom1x_299.xyz | 0.7173606 | 8.594772 | 0.1301678 | 500 | 3000 | 6 | 30 | 20 | 5000 | 1.184682 | 8.734857 | 0.09779226 | 1.264694 | 0.06323468
tungstenCarbide_NX2_obj20x_zoom1x_300.xyz | 0.6783482 | 4.648106 | 0.3807341 | 20 | 500 | 7 | 5 | 30 | 2000 | 1.229139 | 9.473333 | 0.3846119 | 40.47501 | 1.349167
tungstenCarbide_NX2_obj20x_zoom1x_301.xyz | 0.6440792 | 7.64822 | 0.1212334 | 500 | 4000 | 1 | 13 | 10 | 3500 | 0.47999 | 4.395002 | 0.0641968 | 1.503884 | 0.1503884
tungstenCarbide_NX2_obj20x_zoom1x_302.xyz | 0.502504 | 5.057415 | 0.1143442 | 100 | 1000 | 7 | 15 | 20 | 1500 | 0.4463246 | 5.836595 | 0.1175859 | 5.36915 | 0.2684575
tungstenCarbide_NX2_obj20x_zoom1x_303.xyz | 0.5037371 | 6.628185 | 0.4766236 | 300 | 3000 | 5 | 3 | 40 | 5000 | 2.464108 | 17.53783 | 0.4870498 | 54.57566 | 1.364391
tungstenCarbide_NX2_obj20x_zoom1x_304.xyz | 0.5506262 | 4.239311 | 0.07833311 | 100 | 5000 | 3 | 5 | 40 | 2000 | 2.247647 | 15.1303 | 0.09761757 | 7.119648 | 0.1779912
tungstenCarbide_NX2_obj20x_zoom1x_305.xyz | 0.4982187 | 10.74911 | 0.1162466 | 50 | 4000 | 8 | 3 | 40 | 1000 | 5.608002 | 30.94194 | 0.1963477 | 9.542468 | 0.2385617
tungstenCarbide_NX2_obj20x_zoom1x_306.xyz | 0.6158251 | 6.184378 | 0.3710009 | 50 | 3000 | 7 | 5 | 40 | 5000 | 12.17832 | 95.33911 | 0.8818138 | 22.17494 | 0.5543736
tungstenCarbide_NX2_obj20x_zoom1x_307.xyz | 0.7205424 | 10.26855 | 0.4081988 | 20 | 200 | 8 | 11 | 20 | 2500 | 0.8719239 | 7.201633 | 0.37994 | 37.33774 | 1.866887
tungstenCarbide_NX2_obj20x_zoom1x_308.xyz | 0.6267465 | 5.952794 | 0.1681518 | 500 | 3000 | 5 | 3 | 20 | 4500 | 1.562935 | 11.82619 | 0.1949791 | 15.85385 | 0.7926926
tungstenCarbide_NX2_obj20x_zoom1x_309.xyz | 0.6675321 | 8.81005 | 0.1162388 | 300 | 3000 | 5 | 11 | 20 | 4500 | 1.161287 | 6.102339 | 0.0783528 | 1.538424 | 0.07692122
tungstenCarbide_NX2_obj20x_zoom1x_310.xyz | 0.5658253 | 8.391507 | 0.1074239 | 50 | 3000 | 1 | 11 | 30 | 2000 | 0.8949704 | 9.221231 | 0.1080271 | 2.569685 | 0.08565616
tungstenCarbide_NX2_obj20x_zoom1x_311.xyz | 0.6453422 | 9.75892 | 0.168313 | 50 | 4000 | 4 | 30 | 40 | 3500 | 1.331079 | 18.14875 | 0.1124744 | 0.9836992 | 0.02459248
tungstenCarbide_NX2_obj20x_zoom1x_312.xyz |  |  |  | 50 | 500 | 7 | 3 | 30 | 4000
tungstenCarbide_NX2_obj20x_zoom1x_313.xyz | 0.7229303 | 9.782554 | 0.1423498 | 300 | 3000 | 3 | 20 | 30 | 2000 | 0.7730768 | 6.905962 | 0.09328771 | 1.360032 | 0.04533439
tungstenCarbide_NX2_obj20x_zoom1x_314.xyz | 0.406375 | 3.735335 | 0.07479672 | 50 | 5000 | 2 | 13 | 50 | 3500 | 1.050332 | 7.234238 | 0.05798587 | 0.8660988 | 0.01732198
tungstenCarbide_NX2_obj20x_zoom1x_315.xyz | 0.4384336 | 5.038492 | 0.08533923 | 50 | 5000 | 3 | 13 | 40 | 500 | 0.7554066 | 5.88744 | 0.101658 | 3.792366 | 0.09480915
tungstenCarbide_NX2_obj20x_zoom1x_316.xyz | 0.473864 | 4.03494 | 0.1207568 | 100 | 3000 | 4 | 11 | 30 | 3500 | 0.8940882 | 6.457414 | 0.1012801 | 5.445867 | 0.1815289
tungstenCarbide_NX2_obj20x_zoom1x_317.xyz | 0.451942 | 5.189688 | 0.1026862 | 50 | 5000 | 7 | 11 | 10 | 4500 | 1.091176 | 7.563335 | 0.09623811 | 1.853156 | 0.1853156
tungstenCarbide_NX2_obj20x_zoom1x_318.xyz | 0.5311441 | 5.172294 | 0.1353683 | 300 | 3000 | 3 | 3 | 10 | 3500 | 0.3988453 | 3.700715 | 0.1402422 | 11.19197 | 1.119197
tungstenCarbide_NX2_obj20x_zoom1x_319.xyz | 0.5019789 | 6.559872 | 0.1397016 | 20 | 2000 | 8 | 20 | 20 | 4500 | 2.606641 | 16.98067 | 0.1679545 | 6.112879 | 0.3056439
tungstenCarbide_NX2_obj20x_zoom1x_320.xyz | 0.5042573 | 5.318179 | 0.09198635 | 1000 | 4000 | 2 | 30 | 10 | 500 | 0.6801223 | 4.612891 | 0.1002524 | 1.698583 | 0.1698583
tungstenCarbide_NX2_obj20x_zoom1x_321.xyz | 0.5607539 | 10.82568 | 0.1089422 | 500 | 5000 | 4 | 7 | 40 | 4000 | 1.623195 | 9.215 | 0.1099325 | 9.443089 | 0.2360772
tungstenCarbide_NX2_obj20x_zoom1x_322.xyz | 0.5817091 | 5.848292 | 0.4461057 | 50 | 200 | 2 | 13 | 40 | 2000 | 0.4778964 | 9.694409 | 0.4352476 | 45.24456 | 1.131114
tungstenCarbide_NX2_obj20x_zoom1x_323.xyz | 0.4846464 | 4.672738 | 0.08155726 | 200 | 5000 | 2 | 11 | 30 | 4500 | 0.7068525 | 7.688773 | 0.06508959 | 2.680432 | 0.08934775
tungstenCarbide_NX2_obj20x_zoom1x_324.xyz | 0.4633549 | 5.995264 | 0.07699604 | 100 | 3000 | 4 | 20 | 10 | 3500 | 0.5401661 | 5.766337 | 0.07350535 | 2.873262 | 0.2873262
tungstenCarbide_NX2_obj20x_zoom1x_325.xyz | 0.4447219 | 12.53744 | 0.1363738 | 10 | 5000 | 7 | 5 | 30 | 2500 | 5.162145 | 47.02231 | 0.2719853 | 2.508199 | 0.08360662
tungstenCarbide_NX2_obj20x_zoom1x_326.xyz | 0.9349556 | 13.40054 | 0.123004 | 20 | 5000 | 5 | 7 | 20 | 4000 | 2.419744 | 16.48258 | 0.1389196 | 0.8087468 | 0.04043734
tungstenCarbide_NX2_obj20x_zoom1x_327.xyz | 0.9117215 | 11.3685 | 0.3100022 | 100 | 500 | 1 | 13 | 50 | 3000 | 0.7659557 | 13.36797 | 0.3483988 | 31.14296 | 0.6228591
tungstenCarbide_NX2_obj20x_zoom1x_328.xyz | 0.6646202 | 7.01298 | 0.1159234 | 50 | 5000 | 3 | 11 | 50 | 3000 | 1.860954 | 12.97658 | 0.08121773 | 4.20811 | 0.08416219
tungstenCarbide_NX2_obj20x_zoom1x_329.xyz | 0.8679291 | 7.343194 | 0.1009723 | 20 | 4000 | 4 | 15 | 50 | 500 | 1.072423 | 11.78984 | 0.0924228 | 1.396094 | 0.02792187
tungstenCarbide_NX2_obj20x_zoom1x_330.xyz | 0.5132551 | 6.551828 | 0.1269383 | 20 | 500 | 7 | 15 | 30 | 1500 | 0.5531546 | 7.003261 | 0.0895703 | 6.939803 | 0.2313268
tungstenCarbide_NX2_obj20x_zoom1x_331.xyz | 0.4760079 | 9.364946 | 0.1568151 | 10 | 100 | 3 | 20 | 20 | 1000 | 0.6706935 | 11.60137 | 0.1217771 | 11.42116 | 0.5710578
tungstenCarbide_NX2_obj20x_zoom1x_332.xyz | 0.6294842 | 8.125767 | 0.1295103 | 200 | 2000 | 8 | 20 | 20 | 3000 | 0.7145088 | 6.996199 | 0.1274499 | 4.498925 | 0.2249463
tungstenCarbide_NX2_obj20x_zoom1x_333.xyz | 0.699199 | 8.179024 | 0.1791082 | 20 | 1000 | 7 | 7 | 10 | 1000 | 1.089847 | 9.59169 | 0.1211413 | 7.314376 | 0.7314376
tungstenCarbide_NX2_obj20x_zoom1x_334.xyz | 0.6183975 | 6.83307 | 0.08489444 | 300 | 1000 | 2 | 30 | 30 | 1500 | 1.213228 | 11.87333 | 0.1195999 | 4.03602 | 0.134534
tungstenCarbide_NX2_obj20x_zoom1x_335.xyz | 2.22337 | 16.08021 | 0.7263909 | 10 | 1000 | 8 | 5 | 20 | 2000 | 12.95827 | 82.3937 | 0.9055611 | 36.31738 | 1.815869
tungstenCarbide_NX2_obj20x_zoom1x_336.xyz | 0.6884328 | 8.222702 | 0.1166976 | 500 | 2000 | 3 | 13 | 40 | 2000 | 0.9819831 | 8.622795 | 0.1241721 | 0.01055959 | 0.0002639897
tungstenCarbide_NX2_obj20x_zoom1x_337.xyz | 0.7071138 | 7.193075 | 0.1551623 | 500 | 3000 | 2 | 5 | 20 | 5000 | 0.7922396 | 5.282022 | 0.1553506 | 14.35957 | 0.7179785
tungstenCarbide_NX2_obj20x_zoom1x_338.xyz | 0.4856823 | 5.39679 | 0.2015146 | 200 | 2000 | 3 | 13 | 50 | 3000 | 0.4441159 | 4.095712 | 0.1825604 | 15.89718 | 0.3179436
tungstenCarbide_NX2_obj20x_zoom1x_339.xyz | 0.4824497 | 12.45386 | 0.08807491 | 300 | 3000 | 8 | 13 | 20 | 1000 | 0.6280459 | 4.563696 | 0.07008742 | 2.384753 | 0.1192377
tungstenCarbide_NX2_obj20x_zoom1x_340.xyz | 1.791335 | 25.82503 | 0.7909637 | 20 | 200 | 7 | 30 | 50 | 3500 | 7.327638 | 46.66106 | 0.8975848 | 76.80073 | 1.536015
tungstenCarbide_NX2_obj20x_zoom1x_341.xyz | 0.4993574 | 4.181418 | 0.1262661 | 1000 | 5000 | 1 | 9 | 40 | 5000 | 0.7260117 | 7.02215 | 0.1306776 | 10.5992 | 0.26498
tungstenCarbide_NX2_obj20x_zoom1x_342.xyz | 0.5657862 | 5.973569 | 0.09322199 | 100 | 500 | 5 | 30 | 40 | 1500 | 3.420382 | 25.54298 | 0.1912207 | 5.275814 | 0.1318954
tungstenCarbide_NX2_obj20x_zoom1x_343.xyz | 0.486156 | 5.513802 | 0.08919898 | 100 | 2000 | 1 | 30 | 50 | 1500 | 0.5775198 | 4.49141 | 0.06382306 | 0.7870623 | 0.01574125
tungstenCarbide_NX2_obj20x_zoom1x_344.xyz | 0.61068 | 6.363055 | 0.08447282 | 10 | 4000 | 7 | 7 | 10 | 1500 | 1.400312 | 11.52871 | 0.108396 | 0.5108683 | 0.05108683
tungstenCarbide_NX2_obj20x_zoom1x_345.xyz | 0.5731934 | 4.057377 | 0.0743187 | 500 | 2000 | 6 | 15 | 10 | 3500 | 0.5184608 | 7.975826 | 0.09110651 | 0.1032286 | 0.01032286
tungstenCarbide_NX2_obj20x_zoom1x_346.xyz | 0.4097261 | 5.933523 | 0.1290068 | 10 | 2000 | 7 | 13 | 40 | 1000 | 2.45727 | 16.04069 | 0.140031 | 4.776563 | 0.1194141
tungstenCarbide_NX2_obj20x_zoom1x_347.xyz | 0.5331046 | 5.547843 | 0.09473508 | 200 | 4000 | 8 | 30 | 50 | 2500 | 0.9244686 | 8.285448 | 0.08869132 | 0.7529352 | 0.0150587
tungstenCarbide_NX2_obj20x_zoom1x_348.xyz | 1.474655 | 11.26188 | 1.151122 | 50 | 200 | 3 | 3 | 10 | 5000 | 1.570409 | 18.42806 | 1.151419 | 114.5674 | 11.45674
tungstenCarbide_NX2_obj20x_zoom1x_349.xyz | 0.5209288 | 4.005019 | 0.1973246 | 100 | 1000 | 5 | 13 | 50 | 1500 | 0.8020156 | 5.643781 | 0.2020175 | 17.82751 | 0.3565502
tungstenCarbide_NX2_obj20x_zoom1x_350.xyz | 0.5735827 | 7.357872 | 0.1080351 | 300 | 5000 | 5 | 11 | 20 | 500 | 0.5971066 | 7.337811 | 0.1096699 | 3.4106 | 0.17053
tungstenCarbide_NX2_obj20x_zoom1x_351.xyz | 0.6091924 | 8.783988 | 0.1844933 | 10 | 200 | 5 | 13 | 50 | 500 | 0.565966 | 9.377045 | 0.1700119 | 17.14435 | 0.3428869
tungstenCarbide_NX2_obj20x_zoom1x_352.xyz | 0.5851231 | 8.923416 | 0.164805 | 200 | 2000 | 7 | 5 | 30 | 2500 | 0.5853857 | 9.67583 | 0.1793697 | 12.59543 | 0.4198478
tungstenCarbide_NX2_obj20x_zoom1x_353.xyz | 0.5042802 | 5.626747 | 0.09595548 | 50 | 4000 | 7 | 9 | 20 | 4000 | 3.018697 | 17.40449 | 0.09193772 | 4.772091 | 0.2386046
tungstenCarbide_NX2_obj20x_zoom1x_354.xyz | 0.6335963 | 9.355279 | 0.2137525 | 200 | 3000 | 3 | 5 | 30 | 3500 | 0.7054684 | 10.26349 | 0.2025051 | 17.17002 | 0.5723341
tungstenCarbide_NX2_obj20x_zoom1x_355.xyz | 0.6300616 | 5.130574 | 0.4101098 | 300 | 1000 | 4 | 7 | 30 | 4500 | 0.6289484 | 13.15399 | 0.4232732 | 44.02792 | 1.467597
tungstenCarbide_NX2_obj20x_zoom1x_356.xyz | 0.5241558 | 7.342992 | 0.233432 | 10 | 100 | 7 | 30 | 30 | 1000 | 2.031851 | 11.09818 | 0.2412221 | 21.04314 | 0.701438
tungstenCarbide_NX2_obj20x_zoom1x_357.xyz | 0.4965596 | 7.022971 | 0.2065431 | 300 | 1000 | 2 | 13 | 20 | 5000 | 0.4896006 | 5.610484 | 0.2246716 | 19.63939 | 0.9819693
tungstenCarbide_NX2_obj20x_zoom1x_358.xyz | 0.6378203 | 5.780544 | 0.1279325 | 300 | 2000 | 2 | 11 | 30 | 500 | 1.496827 | 9.49036 | 0.1166294 | 3.817623 | 0.1272541
tungstenCarbide_NX2_obj20x_zoom1x_359.xyz | 0.8211836 | 6.54775 | 0.1174619 | 100 | 3000 | 3 | 15 | 30 | 5000 | 0.637713 | 6.002927 | 0.07776629 | 5.993272 | 0.1997757
tungstenCarbide_NX2_obj20x_zoom1x_360.xyz | 0.2892337 | 3.742788 | 0.07977238 | 20 | 500 | 3 | 20 | 30 | 1000 | 0.7003729 | 6.02799 | 0.06400263 | 3.884876 | 0.1294959
tungstenCarbide_NX2_obj20x_zoom1x_361.xyz | 0.5296944 | 4.557019 | 0.1955487 | 50 | 1000 | 4 | 9 | 50 | 1000 | 0.63683 | 5.586326 | 0.1812973 | 16.35327 | 0.3270654
tungstenCarbide_NX2_obj20x_zoom1x_362.xyz | 0.8010295 | 7.127765 | 0.1402518 | 50 | 4000 | 4 | 3 | 20 | 1500 | 3.61979 | 20.37719 | 0.1338466 | 7.109543 | 0.3554772
tungstenCarbide_NX2_obj20x_zoom1x_363.xyz | 0.6524252 | 6.793909 | 0.1684561 | 20 | 1000 | 5 | 11 | 10 | 4000 | 1.618873 | 10.81334 | 0.1459365 | 8.247075 | 0.8247075
tungstenCarbide_NX2_obj20x_zoom1x_364.xyz | 0.4704543 | 8.528113 | 0.1151755 | 20 | 1000 | 8 | 30 | 20 | 2000 | 1.668941 | 14.23853 | 0.137617 | 2.693155 | 0.1346577
tungstenCarbide_NX2_obj20x_zoom1x_365.xyz | 0.4886262 | 4.976016 | 0.1416903 | 10 | 2000 | 5 | 9 | 50 | 1000 | 4.317239 | 23.51816 | 0.1791226 | 4.7277 | 0.094554
tungstenCarbide_NX2_obj20x_zoom1x_366.xyz | 0.4057072 | 8.76532 | 0.1830308 | 50 | 500 | 3 | 13 | 30 | 2500 | 0.7555047 | 4.617634 | 0.1594762 | 17.68121 | 0.5893737
tungstenCarbide_NX2_obj20x_zoom1x_367.xyz | 0.6056401 | 6.968896 | 0.1741005 | 10 | 500 | 6 | 3 | 10 | 1500 | 5.80264 | 34.42926 | 0.4428187 | 9.470433 | 0.9470433
tungstenCarbide_NX2_obj20x_zoom1x_368.xyz | 0.4850299 | 4.47877 | 0.1464632 | 200 | 3000 | 3 | 7 | 40 | 2000 | 0.6005711 | 6.324749 | 0.1565314 | 9.375139 | 0.2343785
tungstenCarbide_NX2_obj20x_zoom1x_369.xyz | 0.4205567 | 3.530474 | 0.09085247 | 20 | 5000 | 6 | 30 | 10 | 4000 | 0.4645757 | 5.546851 | 0.0831859 | 2.848847 | 0.2848847
tungstenCarbide_NX2_obj20x_zoom1x_370.xyz | 0.4112531 | 4.405492 | 0.0718041 | 50 | 500 | 6 | 20 | 30 | 500 | 0.5091299 | 5.295067 | 0.07908308 | 0.8777099 | 0.029257
tungstenCarbide_NX2_obj20x_zoom1x_371.xyz | 0.5573989 | 5.020174 | 0.08734821 | 50 | 5000 | 7 | 7 | 10 | 2500 | 0.8107084 | 6.26202 | 0.07716556 | 1.82452 | 0.182452
tungstenCarbide_NX2_obj20x_zoom1x_372.xyz | 0.5748479 | 4.273832 | 0.1025195 | 20 | 2000 | 8 | 20 | 10 | 4000 | 1.107258 | 10.47454 | 0.1160399 | 2.834785 | 0.2834785
tungstenCarbide_NX2_obj20x_zoom1x_373.xyz | 0.7031718 | 7.958131 | 0.1633314 | 20 | 4000 | 8 | 11 | 10 | 4500 | 1.661523 | 18.2978 | 0.201959 | 5.824932 | 0.5824932
tungstenCarbide_NX2_obj20x_zoom1x_374.xyz | 0.8292517 | 9.165841 | 0.5064198 | 20 | 100 | 4 | 11 | 30 | 1500 | 1.103397 | 6.785926 | 0.4959261 | 55.24717 | 1.841572
tungstenCarbide_NX2_obj20x_zoom1x_375.xyz | 0.6356486 | 4.192628 | 0.1466719 | 50 | 500 | 1 | 9 | 40 | 1000 | 0.6007661 | 6.009283 | 0.1622237 | 13.98071 | 0.3495178
tungstenCarbide_NX2_obj20x_zoom1x_376.xyz | 0.448125 | 5.711359 | 0.08250303 | 20 | 4000 | 2 | 15 | 20 | 500 | 0.6717102 | 5.925555 | 0.08637525 | 2.488353 | 0.1244176
tungstenCarbide_NX2_obj20x_zoom1x_377.xyz | 0.5142541 | 5.600303 | 0.1636378 | 100 | 3000 | 7 | 11 | 40 | 4000 | 1.234412 | 9.441278 | 0.1438581 | 12.68482 | 0.3171204
tungstenCarbide_NX2_obj20x_zoom1x_378.xyz | 0.4267217 | 4.876673 | 0.07551655 | 200 | 5000 | 5 | 20 | 20 | 2000 | 0.5930179 | 23.18538 | 0.09508389 | 3.178695 | 0.1589347
tungstenCarbide_NX2_obj20x_zoom1x_379.xyz | 0.5661089 | 6.54842852 | 0.1367138 | 10 | 4000 | 5 | 11 | 40 | 2000 | 4.104507 | 23.96338 | 0.1466954 | 3.465308 | 0.08663271
tungstenCarbide_NX2_obj20x_zoom1x_380.xyz | 0.539981 | 6.574839 | 0.1177735 | 100 | 4000 | 6 | 30 | 20 | 5000 | 0.7779755 | 5.897976 | 0.07545738 | 3.127609 | 0.1563805
tungstenCarbide_NX2_obj20x_zoom1x_381.xyz | 0.4252438 | 4.010745 | 0.09222191 | 500 | 5000 | 1 | 30 | 10 | 4500 | 0.4043916 | 3.678158 | 0.06623351 | 0.591191 | 0.0591191
tungstenCarbide_NX2_obj20x_zoom1x_382.xyz | 1.666265 | 17.79726 | 0.8170208 | 10 | 100 | 5 | 30 | 50 | 2000 | 3.602953 | 22.8757 | 0.7744045 | 73.76398 | 1.47528
tungstenCarbide_NX2_obj20x_zoom1x_383.xyz | 0.3295327 | 3.558596 | 0.09403359 | 50 | 2000 | 1 | 3 | 40 | 500 | 1.265242 | 8.967135 | 0.1148435 | 6.299726 | 0.1574932
tungstenCarbide_NX2_obj20x_zoom1x_384.xyz | 0.38426 | 4.389711 | 0.2544266 | 100 | 1000 | 4 | 15 | 50 | 5000 | 0.4566055 | 3.988319 | 0.2440027 | 26.20173 | 0.5240347
tungstenCarbide_NX2_obj20x_zoom1x_385.xyz | 0.3279396 | 3.250306 | 0.06837313 | 100 | 3000 | 3 | 20 | 10 | 4500 | 0.6733633 | 4.1385 | 0.05589997 | 0.7485423 | 0.07485423
tungstenCarbide_NX2_obj20x_zoom1x_386.xyz | 0.5221517 | 5.203034 | 0.1165455 | 100 | 3000 | 4 | 7 | 20 | 4000 | 0.9461627 | 6.370407 | 0.08803863 | 7.867089 | 0.3933545
tungstenCarbide_NX2_obj20x_zoom1x_387.xyz | 0.5541825 | 5.282615 | 0.1172646 | 300 | 1000 | 5 | 15 | 20 | 500 | 0.8176417 | 23.52502 | 0.1158466 | 1.696856 | 0.08484279
tungstenCarbide_NX2_obj20x_zoom1x_388.xyz | 0.5614738 | 9.985489 | 0.2923273 | 10 | 2000 | 8 | 7 | 40 | 2500 | 14.96468 | 72.03536 | 0.7405777 | 8.626046 | 0.2156512
tungstenCarbide_NX2_obj20x_zoom1x_389.xyz | 0.5114286 | 7.457475 | 0.1766997 | 20 | 200 | 4 | 20 | 50 | 500 | 0.9253156 | 6.181806 | 0.1271627 | 11.94811 | 0.2389622
tungstenCarbide_NX2_obj20x_zoom1x_390.xyz | 0.4180582 | 12.14546 | 0.09498717 | 50 | 3000 | 8 | 11 | 20 | 2000 | 2.00641 | 13.43655 | 0.1016383 | 1.377952 | 0.06889761
tungstenCarbide_NX2_obj20x_zoom1x_391.xyz | 0.5361327 | 5.745431 | 0.07231242 | 300 | 1000 | 3 | 9 | 30 | 1000 | 0.7903745 | 5.74238 | 0.0778382 | 0.00324787 | 0.0001082623
tungstenCarbide_NX2_obj20x_zoom1x_392.xyz | 0.4152833 | 3.942791 | 0.08978068 | 50 | 4000 | 3 | 20 | 10 | 3500 | 0.657274 | 5.843838 | 0.05698326 | 2.240298 | 0.2240298
tungstenCarbide_NX2_obj20x_zoom1x_393.xyz | 0.4916281 | 3.814031 | 0.1610045 | 200 | 3000 | 6 | 13 | 30 | 5000 | 0.3708738 | 4.318197 | 0.1419966 | 12.25319 | 0.4084397
tungstenCarbide_NX2_obj20x_zoom1x_394.xyz | 0.4365745 | 5.52179 | 0.1286279 | 200 | 4000 | 5 | 9 | 30 | 2000 | 0.6459447 | 10.42773 | 0.1229584 | 4.766692 | 0.1588897
tungstenCarbide_NX2_obj20x_zoom1x_395.xyz | 0.6659185 | 6.052642 | 0.1239239 | 500 | 5000 | 8 | 20 | 10 | 3500 | 0.6798786 | 5.846824 | 0.1062116 | 3.955415 | 0.3955415
tungstenCarbide_NX2_obj20x_zoom1x_396.xyz | 0.3924474 | 5.625637 | 0.2271165 | 500 | 3000 | 3 | 9 | 50 | 5000 | 1.132191 | 7.880941 | 0.2299249 | 22.84528 | 0.4569056
tungstenCarbide_NX2_obj20x_zoom1x_397.xyz | 0.5233757 | 7.363614 | 0.08875256 | 300 | 2000 | 6 | 30 | 30 | 4000 | 1.623029 | 11.66726 | 0.1150174 | 2.578693 | 0.08595642
tungstenCarbide_NX2_obj20x_zoom1x_398.xyz | 0.6258846 | 5.309287 | 0.1001114 | 1000 | 4000 | 6 | 5 | 40 | 4000 | 1.05322 | 9.719384 | 0.1117973 | 2.414053 | 0.06035132
tungstenCarbide_NX2_obj20x_zoom1x_399.xyz | 0.4481304 | 6.627073 | 0.07958294 | 1000 | 5000 | 1 | 30 | 30 | 500 | 0.7029371 | 8.687953 | 0.1036235 | 1.658435 | 0.05528117
tungstenCarbide_NX2_obj20x_zoom1x_400.xyz | 0.5943872 | 6.05314 | 0.1526174 | 200 | 3000 | 8 | 9 | 50 | 3500 | 0.5896551 | 7.57832 | 0.1676187 | 14.22803 | 0.2845606
tungstenCarbide_NX2_obj20x_zoom1x_401.xyz | 0.4701861 | 4.192447 | 0.1399825 | 300 | 1000 | 2 | 20 | 30 | 4000 | 0.6006482 | 5.770513 | 0.1542339 | 12.84538 | 0.4281792
tungstenCarbide_NX2_obj20x_zoom1x_402.xyz | 0.4082981 | 5.716467 | 0.09265171 | 200 | 5000 | 2 | 30 | 20 | 5000 | 0.5117386 | 3.94688 | 0.07016073 | 3.640304 | 0.1820152
tungstenCarbide_NX2_obj20x_zoom1x_403.xyz | 0.528509 | 4.44537 | 0.06822609 | 1000 | 4000 | 6 | 13 | 30 | 1500 | 0.3543251 | 4.160905 | 0.06261368 | 1.269613 | 0.04232044
tungstenCarbide_NX2_obj20x_zoom1x_404.xyz | 0.474469 | 4.331954 | 0.1245653 | 100 | 4000 | 1 | 5 | 40 | 1500 | 1.283173 | 8.296933 | 0.1202039 | 7.980993 | 0.1995248
tungstenCarbide_NX2_obj20x_zoom1x_405.xyz | 0.5799355 | 5.621336 | 0.1076736 | 500 | 2000 | 8 | 3 | 20 | 4000 | 1.081848 | 12.27577 | 0.2072345 | 4.771178 | 0.2385589
tungstenCarbide_NX2_obj20x_zoom1x_406.xyz | 0.3906497 | 6.299255 | 0.2664019 | 10 | 100 | 4 | 20 | 40 | 1000 | 0.3980284 | 5.331876 | 0.2475597 | 25.79288 | 0.644822
tungstenCarbide_NX2_obj20x_zoom1x_407.xyz | 0.4055144 | 4.707878 | 0.07700566 | 300 | 4000 | 6 | 5 | 20 | 500 | 0.7136642 | 4.97481 | 0.07964796 | 0.6886559 | 0.0344328
tungstenCarbide_NX2_obj20x_zoom1x_408.xyz | 0.5930147 | 5.777177 | 0.1131215 | 1000 | 5000 | 1 | 20 | 40 | 1500 | 0.4336648 | 4.065269 | 0.09133014 | 2.859311 | 0.07148277
tungstenCarbide_NX2_obj20x_zoom1x_409.xyz | 0.7007608 | 6.195445 | 0.09842662 | 50 | 5000 | 2 | 30 | 50 | 1000 | 0.5844355 | 5.191535 | 0.08009968 | 1.335768 | 0.02671537
tungstenCarbide_NX2_obj20x_zoom1x_410.xyz | 0.3921353 | 4.078815 | 0.09714834 | 20 | 5000 | 4 | 5 | 20 | 2000 | 1.483677 | 9.799685 | 0.1209049 | 2.767564 | 0.1383782
tungstenCarbide_NX2_obj20x_zoom1x_411.xyz | 0.8603266 | 5.836321 | 0.09675097 | 300 | 2000 | 7 | 20 | 50 | 1500 | 0.6547231 | 5.910337 | 0.07549042 | 0.9411797 | 0.01882359
tungstenCarbide_NX2_obj20x_zoom1x_412.xyz | 0.4836323 | 4.392154 | 0.09822827 | 500 | 2000 | 1 | 15 | 10 | 2500 | 0.5835278 | 4.881521 | 0.08183415 | 4.307179 | 0.4307179
tungstenCarbide_NX2_obj20x_zoom1x_413.xyz | 0.3925851 | 3.331161 | 0.07394235 | 20 | 3000 | 3 | 9 | 10 | 2000 | 1.109533 | 7.495539 | 0.06537104 | 0.5449709 | 0.05449709
tungstenCarbide_NX2_obj20x_zoom1x_414.xyz | 0.4548048 | 4.665627 | 0.114476 | 200 | 1000 | 6 | 11 | 10 | 5000 | 0.5091943 | 7.172103 | 0.1024177 | 6.118668 | 0.6118668
tungstenCarbide_NX2_obj20x_zoom1x_415.xyz | 0.7200633 | 6.524656 | 0.1064882 | 500 | 3000 | 5 | 3 | 20 | 3000 | 1.481492 | 12.10589 | 0.1463382 | 1.31538 | 0.06576898
tungstenCarbide_NX2_obj20x_zoom1x_416.xyz | 0.5080355 | 5.772733 | 0.2713541 | 20 | 200 | 6 | 13 | 50 | 500 | 0.5500401 | 7.587381 | 0.2636086 | 26.04038 | 0.5208077
tungstenCarbide_NX2_obj20x_zoom1x_417.xyz | 0.6616054 | 12.19223 | 0.1044246 | 300 | 4000 | 5 | 5 | 40 | 1000 | 0.7400517 | 4.76238 | 0.06746001 | 0.7295349 | 0.01823837
tungstenCarbide_NX2_obj20x_zoom1x_418.xyz | 1.191764 | 12.34101 | 0.3989097 | 20 | 100 | 5 | 5 | 10 | 1000 | 1.110986 | 15.09268 | 0.3663893 | 31.48806 | 3.148806
tungstenCarbide_NX2_obj20x_zoom1x_419.xyz | 0.7919323 | 5.673084 | 0.08759313 | 100 | 4000 | 5 | 5 | 30 | 500 | 0.619216 | 6.774363 | 0.07839371 | 0.74156 | 0.02471867
tungstenCarbide_NX2_obj20x_zoom1x_420.xyz | 0.4943102 | 3.833476 | 0.4337762 | 300 | 1000 | 6 | 3 | 40 | 3000 | 1.497887 | 12.90461 | 0.4634267 | 45.83005 | 1.145751
tungstenCarbide_NX2_obj20x_zoom1x_421.xyz | 0.4575894 | 5.141503 | 0.0850629 | 300 | 4000 | 6 | 20 | 40 | 1000 | 0.6142623 | 6.822778 | 0.07277385 | 0.05165871 | 0.001291468
tungstenCarbide_NX2_obj20x_zoom1x_422.xyz | 0.4864783 | 5.603057 | 0.09717733 | 20 | 2000 | 5 | 20 | 10 | 3500 | 1.592295 | 10.70874 | 0.08408102 | 3.375108 | 0.3375108
tungstenCarbide_NX2_obj20x_zoom1x_423.xyz | 0.5045666 | 3.939779 | 0.07541265 | 500 | 2000 | 4 | 20 | 30 | 2500 | 0.6795211 | 6.194667 | 0.09784647 | 0.9763809 | 0.03254603
tungstenCarbide_NX2_obj20x_zoom1x_424.xyz | 0.4755479 | 4.515281 | 0.1026366 | 200 | 5000 | 7 | 11 | 50 | 1000 | 0.4779606 | 4.864604 | 0.08280483 | 3.266131 | 0.06532263
tungstenCarbide_NX2_obj20x_zoom1x_425.xyz | 0.5298928 | 4.506871 | 0.09575023 | 10 | 2000 | 5 | 7 | 30 | 500 | 2.109205 | 13.84129 | 0.09737776 | 0.7032689 | 0.0234423
tungstenCarbide_NX2_obj20x_zoom1x_426.xyz | 0.531845 | 10.98897 | 0.1014132 | 500 | 3000 | 7 | 30 | 50 | 3500 | 0.8086042 | 7.784128 | 0.1044401 | 1.225751 | 0.02451501
tungstenCarbide_NX2_obj20x_zoom1x_427.xyz | 0.7733708 | 7.573975 | 0.1860456 | 200 | 3000 | 3 | 11 | 40 | 4500 | 0.3437533 | 5.917649 | 0.1564368 | 13.00257 | 0.3250644
tungstenCarbide_NX2_obj20x_zoom1x_428.xyz | 0.8269866 | 15.24395 | 0.1234337 | 1000 | 5000 | 3 | 15 | 50 | 1500 | 0.5864095 | 5.598202 | 0.07700138 | 4.113549 | 0.08227098
tungstenCarbide_NX2_obj20x_zoom1x_429.xyz | 0.4516926 | 5.063524 | 0.09856655 | 300 | 4000 | 3 | 11 | 20 | 4500 | 0.5597475 | 5.788275 | 0.09732754 | 5.383273 | 0.2691636
tungstenCarbide_NX2_obj20x_zoom1x_430.xyz | 0.4740825 | 9.208997 | 0.2421361 | 20 | 2000 | 5 | 3 | 20 | 2500 | 6.396819 | 35.82681 | 0.2637443 | 15.28111 | 0.7640557
tungstenCarbide_NX2_obj20x_zoom1x_431.xyz | 0.4870815 | 4.399369 | 0.08178655 | 300 | 3000 | 7 | 5 | 50 | 500 | 0.5188845 | 4.026563 | 0.08686732 | 1.79761 | 0.03595219
tungstenCarbide_NX2_obj20x_zoom1x_432.xyz | 0.6696562 | 4.671302 | 0.07897478 | 300 | 4000 | 8 | 13 | 30 | 4000 | 1.006227 | 5.795789 | 0.0868674 | 2.436998 | 0.08123328
tungstenCarbide_NX2_obj20x_zoom1x_433.xyz | 0.5034137 | 3.811057 | 0.08832064 | 50 | 500 | 2 | 13 | 40 | 500 | 0.5848734 | 4.602125 | 0.0823368 | 0.8689326 | 0.02172332
tungstenCarbide_NX2_obj20x_zoom1x_434.xyz | 0.7168975 | 4.388826 | 0.1420183 | 200 | 1000 | 7 | 5 | 20 | 2500 | 0.7205821 | 6.49693 | 0.1808429 | 11.68973 | 0.5844866
tungstenCarbide_NX2_obj20x_zoom1x_435.xyz |  |  |  | 300 | 1000 | 4 | 3 | 30 | 5000
tungstenCarbide_NX2_obj20x_zoom1x_436.xyz | 0.3889283 | 4.416 | 0.1471085 | 20 | 1000 | 4 | 13 | 40 | 2000 | 1.753044 | 11.53141 | 0.1397949 | 8.445363 | 0.2111341
tungstenCarbide_NX2_obj20x_zoom1x_437.xyz | 0.517319 | 8.986807 | 0.1357283 | 100 | 2000 | 5 | 11 | 40 | 2500 | 0.453973 | 4.602168 | 0.1240266 | 11.24638 | 0.2811594
tungstenCarbide_NX2_obj20x_zoom1x_438.xyz | 0.5409247 | 9.685318 | 0.1023879 | 20 | 2000 | 8 | 3 | 20 | 1000 | 4.151317 | 24.49884 | 0.1896384 | 3.548774 | 0.1774387
tungstenCarbide_NX2_obj20x_zoom1x_439.xyz | 0.4552588 | 5.964592 | 0.1088538 | 50 | 2000 | 3 | 20 | 40 | 2000 | 0.680197 | 5.327186 | 0.08470473 | 3.704876 | 0.0926219
tungstenCarbide_NX2_obj20x_zoom1x_440.xyz | 0.4071664 | 5.056706 | 0.1329848 | 200 | 5000 | 6 | 7 | 30 | 3500 | 0.6413505 | 10.58616 | 0.1346146 | 10.47912 | 0.3493039
tungstenCarbide_NX2_obj20x_zoom1x_441.xyz | 0.6570397 | 5.610564 | 0.1429803 | 100 | 500 | 6 | 15 | 10 | 3000 | 0.6161196 | 4.521207 | 0.1235896 | 10.79893 | 1.079893
tungstenCarbide_NX2_obj20x_zoom1x_442.xyz | 0.4810607 | 4.71483 | 0.07432032 | 100 | 5000 | 2 | 20 | 50 | 2000 | 0.7481078 | 6.950813 | 0.06941292 | 2.799363 | 0.05598726
tungstenCarbide_NX2_obj20x_zoom1x_443.xyz | 0.4402379 | 6.175215 | 0.1188782 | 50 | 2000 | 5 | 11 | 10 | 5000 | 0.6834975 | 5.03393 | 0.09561321 | 7.543589 | 0.7543589
tungstenCarbide_NX2_obj20x_zoom1x_444.xyz | 0.4264149 | 5.21055 | 0.381657 | 50 | 500 | 4 | 9 | 30 | 4500 | 0.5018115 | 14.79823 | 0.3841546 | 39.76757 | 1.325586
tungstenCarbide_NX2_obj20x_zoom1x_445.xyz | 0.5859073 | 4.836738 | 0.07348419 | 1000 | 4000 | 7 | 11 | 50 | 4500 | 0.9705239 | 7.685259 | 0.0917284 | 2.615469 | 0.05230938
tungstenCarbide_NX2_obj20x_zoom1x_446.xyz | 0.8825109 | 9.392576 | 0.3067582 | 10 | 1000 | 8 | 20 | 40 | 2000 | 6.112157 | 36.35485 | 0.3484744 | 11.68676 | 0.2921691
tungstenCarbide_NX2_obj20x_zoom1x_447.xyz | 0.794162 | 5.058034 | 0.1288468 | 500 | 4000 | 7 | 3 | 10 | 4000 | 1.084587 | 18.42873 | 0.1329931 | 3.958304 | 0.3958304
tungstenCarbide_NX2_obj20x_zoom1x_448.xyz | 0.5377767 | 11.21844 | 0.1142314 | 10 | 5000 | 7 | 5 | 10 | 1500 | 1.154799 | 10.64305 | 0.1293402 | 4.015271 | 0.4015271
tungstenCarbide_NX2_obj20x_zoom1x_449.xyz | 0.4354255 | 5.566473 | 0.1164017 | 500 | 4000 | 2 | 9 | 30 | 2000 | 0.4732552 | 4.166262 | 0.117053 | 5.599403 | 0.1866468
tungstenCarbide_NX2_obj20x_zoom1x_450.xyz | 0.6593073 | 6.143004 | 0.09417352 | 10 | 200 | 4 | 20 | 10 | 500 | 0.6076467 | 4.873556 | 0.08705625 | 4.638163 | 0.4638163
tungstenCarbide_NX2_obj20x_zoom1x_451.xyz | 0.5418484 | 6.635904 | 0.06791639 | 200 | 5000 | 5 | 9 | 20 | 2000 | 0.6809967 | 6.472864 | 0.071958 | 2.226923 | 0.1113461
tungstenCarbide_NX2_obj20x_zoom1x_452.xyz | 0.8389605 | 5.219162 | 0.07417425 | 500 | 2000 | 2 | 13 | 20 | 2000 | 0.9352982 | 7.257606 | 0.1063867 | 1.331077 | 0.06655385
tungstenCarbide_NX2_obj20x_zoom1x_453.xyz | 0.6585002 | 4.939017 | 0.2519213 | 100 | 2000 | 3 | 3 | 50 | 1500 | 0.737909 | 8.522682 | 0.2501956 | 25.31996 | 0.5063992
tungstenCarbide_NX2_obj20x_zoom1x_454.xyz | 1.049415 | 9.543374 | 0.4648573 | 20 | 100 | 7 | 20 | 10 | 4000 | 1.593399 | 11.94504 | 0.4348071 | 39.25855 | 3.925855
tungstenCarbide_NX2_obj20x_zoom1x_455.xyz | 0.4703241 | 4.557006 | 0.07924234 | 100 | 5000 | 1 | 9 | 10 | 3500 | 0.4814264 | 4.110425 | 0.06930857 | 0.03171022 | 0.003171022
tungstenCarbide_NX2_obj20x_zoom1x_456.xyz |  |  |  | 200 | 1000 | 2 | 3 | 40 | 4500
tungstenCarbide_NX2_obj20x_zoom1x_457.xyz | 0.5349734 | 11.0947 | 0.1091555 | 50 | 5000 | 5 | 13 | 40 | 1500 | 1.195052 | 9.908434 | 0.08796655 | 2.073701 | 0.05184253
tungstenCarbide_NX2_obj20x_zoom1x_458.xyz | 0.4777158 | 4.226168 | 0.08275196 | 200 | 4000 | 5 | 30 | 10 | 2500 | 0.616294 | 4.864436 | 0.09236034 | 1.842179 | 0.1842179
tungstenCarbide_NX2_obj20x_zoom1x_459.xyz | 0.667913 | 5.939448 | 0.1245172 | 10 | 4000 | 8 | 20 | 50 | 1500 | 2.920754 | 24.18922 | 0.1968166 | 5.165789 | 0.1033158
tungstenCarbide_NX2_obj20x_zoom1x_460.xyz | 0.4610153 | 6.000678 | 0.0744433 | 50 | 1000 | 6 | 3 | 20 | 500 | 0.4909488 | 6.241069 | 0.1059333 | 3.247294 | 0.1623647
tungstenCarbide_NX2_obj20x_zoom1x_461.xyz | 0.320985 | 6.653146 | 0.1287752 | 500 | 2000 | 6 | 9 | 40 | 3500 | 0.8828855 | 13.16738 | 0.2049289 | 6.124617 | 0.1531154
tungstenCarbide_NX2_obj20x_zoom1x_462.xyz | 0.5532041 | 4.886414 | 0.2995045 | 300 | 1000 | 3 | 9 | 30 | 4000 | 0.5005568 | 7.581087 | 0.3028645 | 31.88893 | 1.062964
tungstenCarbide_NX2_obj20x_zoom1x_463.xyz | 0.3406377 | 7.305507 | 0.09672895 | 50 | 4000 | 4 | 20 | 10 | 3000 | 0.6879404 | 5.246125 | 0.081004 | 3.648469 | 0.3648469
tungstenCarbide_NX2_obj20x_zoom1x_464.xyz | 0.3865784 | 3.665979 | 0.06841698 | 500 | 3000 | 3 | 13 | 20 | 2500 | 0.6267591 | 4.955422 | 0.0778238 | 0.5728115 | 0.02864058
tungstenCarbide_NX2_obj20x_zoom1x_465.xyz | 0.4383589 | 3.581824 | 0.08469818 | 500 | 5000 | 8 | 7 | 40 | 4500 | 1.892175 | 15.68664 | 0.130255 | 5.743432 | 0.1435858
tungstenCarbide_NX2_obj20x_zoom1x_466.xyz | 0.4703073 | 9.539643 | 0.07895623 | 50 | 2000 | 2 | 20 | 40 | 2500 | 0.5099873 | 5.101991 | 0.05631082 | 2.441996 | 0.06104989
tungstenCarbide_NX2_obj20x_zoom1x_467.xyz | 0.5706033 | 7.386678 | 0.07564123 | 200 | 3000 | 4 | 9 | 50 | 1000 | 0.4285597 | 4.216719 | 0.08619732 | 1.06791 | 0.0213582
tungstenCarbide_NX2_obj20x_zoom1x_468.xyz | 0.6040564 | 5.410289 | 0.2200697 | 200 | 4000 | 1 | 5 | 40 | 5000 | 0.8873554 | 7.182616 | 0.2202126 | 20.12366 | 0.5030914
tungstenCarbide_NX2_obj20x_zoom1x_469.xyz | 0.6037065 | 4.173858 | 0.07308182 | 1000 | 4000 | 7 | 11 | 40 | 4000 | 0.9004866 | 6.379057 | 0.09751314 | 0.8871058 | 0.02217765
tungstenCarbide_NX2_obj20x_zoom1x_470.xyz | 0.4424645 | 3.93079 | 0.2139686 | 50 | 1000 | 5 | 13 | 50 | 3500 | 0.6961753 | 5.775237 | 0.20813 | 21.94849 | 0.4389698
tungstenCarbide_NX2_obj20x_zoom1x_471.xyz | 0.5993288 | 5.162172 | 0.08845564 | 1000 | 5000 | 4 | 11 | 30 | 1000 | 0.4598929 | 4.104963 | 0.07551413 | 0.8622731 | 0.02874244
tungstenCarbide_NX2_obj20x_zoom1x_472.xyz | 0.4030028 | 3.599803 | 0.07432727 | 500 | 4000 | 7 | 7 | 10 | 3500 | 0.3892701 | 5.637038 | 0.07180242 | 0.9963497 | 0.09963497
tungstenCarbide_NX2_obj20x_zoom1x_473.xyz | 0.625223 | 4.6545 | 0.3833302 | 300 | 1000 | 6 | 7 | 30 | 4500 | 0.656572 | 6.663013 | 0.3759644 | 38.58672 | 1.286224
tungstenCarbide_NX2_obj20x_zoom1x_474.xyz | 0.8959043 | 6.227271 | 0.3818057 | 100 | 500 | 2 | 3 | 20 | 1000 | 0.9621674 | 7.467419 | 0.3910199 | 36.96239 | 1.848119
tungstenCarbide_NX2_obj20x_zoom1x_475.xyz | 0.5260293 | 11.03183 | 0.7862932 | 100 | 500 | 6 | 11 | 50 | 4000 | 0.8191892 | 9.712206 | 0.7975058 | 83.43546 | 1.668709
tungstenCarbide_NX2_obj20x_zoom1x_476.xyz | 0.3732935 | 9.892201 | 0.09930078 | 1000 | 5000 | 5 | 7 | 40 | 4500 | 2.332557 | 15.72946 | 0.1272805 | 0.4541596 | 0.01135399
tungstenCarbide_NX2_obj20x_zoom1x_477.xyz | 0.476891 | 5.766889 | 0.0896872 | 500 | 5000 | 8 | 7 | 20 | 5000 | 1.920288 | 12.27108 | 0.1042984 | 2.962123 | 0.1481061
tungstenCarbide_NX2_obj20x_zoom1x_478.xyz | 0.3936026 | 3.425406 | 0.09769008 | 100 | 3000 | 4 | 20 | 20 | 5000 | 0.6663056 | 4.008981 | 0.06351907 | 1.853763 | 0.09268814
tungstenCarbide_NX2_obj20x_zoom1x_479.xyz | 0.3926151 | 4.75402 | 0.2157337 | 20 | 500 | 8 | 9 | 20 | 2500 | 1.385157 | 9.130256 | 0.2250604 | 18.74511 | 0.9372556
tungstenCarbide_NX2_obj20x_zoom1x_480.xyz | 0.6850221 | 7.91857 | 0.2157826 | 50 | 500 | 4 | 20 | 40 | 2500 | 0.5941388 | 6.423774 | 0.1637167 | 16.78936 | 0.4197341
tungstenCarbide_NX2_obj20x_zoom1x_481.xyz | 1.162776 | 17.77248 | 0.5802517 | 10 | 100 | 8 | 13 | 10 | 2500 | 2.10955 | 13.14021 | 0.5318716 | 48.48256 | 4.848256
tungstenCarbide_NX2_obj20x_zoom1x_482.xyz | 0.4516671 | 7.586866 | 0.104425 | 500 | 2000 | 7 | 11 | 30 | 1500 | 0.5003281 | 6.418857 | 0.0829101 | 1.151116 | 0.03837055
tungstenCarbide_NX2_obj20x_zoom1x_483.xyz | 0.4928275 | 6.451258 | 0.08829261 | 20 | 500 | 3 | 30 | 10 | 1000 | 0.9709851 | 5.735786 | 0.05901609 | 1.513012 | 0.1513012
tungstenCarbide_NX2_obj20x_zoom1x_484.xyz | 0.6054271 | 5.189396 | 0.09776539 | 500 | 5000 | 1 | 11 | 10 | 500 | 0.7381006 | 4.968328 | 0.08970838 | 3.477469 | 0.3477469
tungstenCarbide_NX2_obj20x_zoom1x_485.xyz | 1.048603 | 10.16457 | 0.3804753 | 10 | 500 | 7 | 15 | 20 | 1500 | 3.829958 | 25.30689 | 0.283004 | 15.36467 | 0.7682336
tungstenCarbide_NX2_obj20x_zoom1x_486.xyz | 0.3168571 | 2.663151 | 0.1142196 | 500 | 4000 | 5 | 13 | 50 | 4000 | 1.236245 | 9.142432 | 0.1514489 | 9.581388 | 0.1916278
tungstenCarbide_NX2_obj20x_zoom1x_487.xyz | 0.5124641 | 6.085853 | 0.08149829 | 100 | 1000 | 2 | 7 | 40 | 500 | 0.4719888 | 4.254713 | 0.09788398 | 2.286063 | 0.05715158
tungstenCarbide_NX2_obj20x_zoom1x_488.xyz | 0.4842866 | 5.506482 | 0.1018065 | 200 | 3000 | 6 | 30 | 30 | 1500 | 0.5640026 | 5.391045 | 0.1125489 | 4.066603 | 0.1355534
tungstenCarbide_NX2_obj20x_zoom1x_489.xyz | 0.4822801 | 3.696925 | 0.07851429 | 100 | 4000 | 6 | 9 | 20 | 1500 | 0.9109755 | 8.069101 | 0.09471599 | 1.802198 | 0.09010992
tungstenCarbide_NX2_obj20x_zoom1x_490.xyz | 0.5637202 | 5.385869 | 0.2808387 | 100 | 2000 | 3 | 5 | 40 | 4500 | 1.035064 | 7.158989 | 0.2708852 | 28.34995 | 0.7087488
tungstenCarbide_NX2_obj20x_zoom1x_491.xyz | 0.56796 | 5.261085 | 0.08808081 | 20 | 3000 | 8 | 9 | 20 | 1000 | 1.387067 | 10.23087 | 0.08736493 | 0.5584752 | 0.02792376
tungstenCarbide_NX2_obj20x_zoom1x_492.xyz | 0.6087803 | 4.681866 | 0.08461526 | 10 | 2000 | 5 | 30 | 20 | 1500 | 0.884623 | 8.644899 | 0.09616347 | 1.176238 | 0.0588119
tungstenCarbide_NX2_obj20x_zoom1x_493.xyz | 0.5469599 | 5.002277 | 0.07783798 | 300 | 3000 | 5 | 13 | 40 | 500 | 0.544786 | 3.919967 | 0.08303039 | 2.932103 | 0.07330257
tungstenCarbide_NX2_obj20x_zoom1x_494.xyz | 0.511836 | 4.172449 | 0.099548 | 300 | 3000 | 1 | 11 | 30 | 4500 | 0.514259 | 13.37991 | 0.09687921 | 6.859028 | 0.2286343
tungstenCarbide_NX2_obj20x_zoom1x_495.xyz | 0.4143699 | 4.171925 | 0.09211548 | 200 | 3000 | 8 | 30 | 20 | 4500 | 0.9547409 | 7.191953 | 0.1020498 | 4.279188 | 0.2139594
tungstenCarbide_NX2_obj20x_zoom1x_496.xyz | 0.6311504 | 5.656339 | 0.1224905 | 50 | 500 | 7 | 20 | 20 | 2500 | 0.6548276 | 5.568255 | 0.09301452 | 9.648957 | 0.4824478
tungstenCarbide_NX2_obj20x_zoom1x_497.xyz | 0.6200994 | 5.149772 | 0.1119394 | 20 | 4000 | 5 | 3 | 50 | 500 | 4.726785 | 27.86984 | 0.17565 | 6.819397 | 0.1363879
tungstenCarbide_NX2_obj20x_zoom1x_498.xyz | 0.6803596 | 5.182782 | 0.2155248 | 100 | 3000 | 3 | 5 | 30 | 4500 | 0.9606249 | 7.46546 | 0.2052651 | 17.33036 | 0.5776787
tungstenCarbide_NX2_obj20x_zoom1x_499.xyz | 0.5162661 | 5.568969 | 0.2576601 | 50 | 200 | 6 | 9 | 10 | 3500 | 0.5191574 | 6.189609 | 0.2690433 | 25.23602 | 2.523602
tungstenCarbide_NX2_obj20x_zoom1x_500.xyz | 0.5824685 | 4.801484 | 0.07914739 | 200 | 1000 | 7 | 5 | 40 | 500 | 0.5077847 | 4.731168 | 0.08114748 | 0.4777563 | 0.01194391
tungstenCarbide_NX2_obj20x_zoom1x_501.xyz | 0.6151571 | 6.307176 | 0.1354803 | 1000 | 4000 | 8 | 11 | 30 | 4500 | 1.07915 | 6.908849 | 0.130278 | 7.988937 | 0.2662979
tungstenCarbide_NX2_obj20x_zoom1x_502.xyz | 0.6326763 | 7.143711 | 0.1231407 | 300 | 2000 | 4 | 13 | 10 | 1500 | 0.6199328 | 13.96044 | 0.1233165 | 3.685893 | 0.3685893
tungstenCarbide_NX2_obj20x_zoom1x_503.xyz | 0.4172239 | 7.559007 | 0.1218442 | 300 | 5000 | 2 | 13 | 50 | 4000 | 0.5991408 | 4.917853 | 0.1124512 | 7.185522 | 0.1437104
tungstenCarbide_NX2_obj20x_zoom1x_504.xyz | 0.8073768 | 17.20412 | 0.1142938 | 200 | 5000 | 8 | 11 | 40 | 500 | 0.62496 | 6.185392 | 0.08832414 | 1.990841 | 0.04977102
tungstenCarbide_NX2_obj20x_zoom1x_505.xyz | 0.5138579 | 5.545277 | 0.08673621 | 500 | 2000 | 8 | 13 | 50 | 3500 | 1.040335 | 7.654653 | 0.1364439 | 0.1281428 | 0.002562855
tungstenCarbide_NX2_obj20x_zoom1x_506.xyz | 0.6128939 | 8.431149 | 0.1177227 | 1000 | 5000 | 3 | 15 | 40 | 1000 | 0.9093921 | 9.124476 | 0.08239786 | 1.427086 | 0.03567715
tungstenCarbide_NX2_obj20x_zoom1x_507.xyz | 0.8587863 | 11.39379 | 0.1543189 | 50 | 3000 | 1 | 15 | 40 | 2000 | 1.113625 | 9.274145 | 0.109622 | 2.752018 | 0.06880045
tungstenCarbide_NX2_obj20x_zoom1x_508.xyz | 0.5555417 | 7.518785 | 0.1632035 | 50 | 3000 | 4 | 5 | 30 | 3000 | 4.040253 | 24.87416 | 0.176924 | 7.732956 | 0.2577652
tungstenCarbide_NX2_obj20x_zoom1x_509.xyz | 0.3463608 | 4.424585 | 0.1338397 | 300 | 2000 | 7 | 3 | 10 | 3500 | 0.5707488 | 6.928039 | 0.1624339 | 8.447961 | 0.8447961
tungstenCarbide_NX2_obj20x_zoom1x_510.xyz | 0.677893 | 6.118934 | 0.1802546 | 50 | 4000 | 8 | 15 | 10 | 3000 | 1.238457 | 8.956954 | 0.1434305 | 7.659949 | 0.7659949
tungstenCarbide_NX2_obj20x_zoom1x_511.xyz | 0.5224484 | 4.94047 | 0.1103863 | 1000 | 5000 | 8 | 15 | 30 | 4000 | 0.5427002 | 8.756792 | 0.08747006 | 0.1843224 | 0.006144081
tungstenCarbide_NX2_obj20x_zoom1x_512.xyz | 0.7155774 | 5.111634 | 0.09531555 | 1000 | 4000 | 8 | 9 | 30 | 5000 | 0.7441249 | 6.225027 | 0.09334321 | 0.991614 | 0.0330538
tungstenCarbide_NX2_obj20x_zoom1x_513.xyz | 0.7413375 | 5.584614 | 0.105112 | 300 | 5000 | 5 | 15 | 30 | 3500 | 1.002287 | 6.674213 | 0.09107286 | 3.349367 | 0.1116456
tungstenCarbide_NX2_obj20x_zoom1x_514.xyz | 0.6842797 | 5.501889 | 0.08758087 | 50 | 2000 | 1 | 15 | 40 | 1000 | 0.623815 | 4.769166 | 0.06369563 | 2.548587 | 0.06371468
tungstenCarbide_NX2_obj20x_zoom1x_515.xyz | 0.4717532 | 17.83531 | 0.08430982 | 300 | 4000 | 3 | 15 | 20 | 2000 | 0.500445 | 6.148057 | 0.08053204 | 1.667707 | 0.08338534
tungstenCarbide_NX2_obj20x_zoom1x_516.xyz | 0.6760367 | 5.36122 | 0.09671913 | 50 | 4000 | 4 | 11 | 40 | 500 | 0.9112321 | 6.865369 | 0.09190927 | 3.273432 | 0.08183579
tungstenCarbide_NX2_obj20x_zoom1x_517.xyz | 0.6413116 | 4.993832 | 0.07977033 | 1000 | 5000 | 5 | 20 | 40 | 4000 | 0.7932949 | 7.110529 | 0.09272291 | 0.07253158 | 0.00181329
tungstenCarbide_NX2_obj20x_zoom1x_518.xyz | 0.4479086 | 3.30557 | 0.07762953 | 500 | 5000 | 7 | 30 | 40 | 2500 | 0.7478546 | 6.395501 | 0.09525628 | 1.368712 | 0.0342178
tungstenCarbide_NX2_obj20x_zoom1x_519.xyz | 0.3711936 | 4.769644 | 0.5067986 | 50 | 200 | 4 | 20 | 40 | 3000 | 0.7562341 | 7.215176 | 0.4921442 | 52.60268 | 1.315067
tungstenCarbide_NX2_obj20x_zoom1x_520.xyz | 0.6394295 | 6.841677 | 0.09896174 | 50 | 3000 | 4 | 11 | 10 | 3500 | 0.8780718 | 47.53457 | 0.1363887 | 2.273242 | 0.2273242
tungstenCarbide_NX2_obj20x_zoom1x_521.xyz | 0.5157675 | 4.875063 | 0.08242207 | 300 | 5000 | 1 | 7 | 20 | 500 | 0.6228178 | 4.265522 | 0.07072554 | 1.255287 | 0.06276436
tungstenCarbide_NX2_obj20x_zoom1x_522.xyz | 0.5306044 | 4.731996 | 0.08684125 | 500 | 5000 | 3 | 9 | 20 | 1000 | 0.6811121 | 4.509622 | 0.07724255 | 1.323385 | 0.06616924
tungstenCarbide_NX2_obj20x_zoom1x_523.xyz | 0.634137 | 6.418166 | 0.1030067 | 100 | 5000 | 3 | 7 | 50 | 1500 | 1.70827 | 12.73356 | 0.1056608 | 6.304221 | 0.1260844
tungstenCarbide_NX2_obj20x_zoom1x_524.xyz | 0.4657121 | 4.607638 | 0.1091426 | 10 | 2000 | 3 | 11 | 30 | 1000 | 2.166271 | 14.04327 | 0.1104353 | 2.898561 | 0.0966187
tungstenCarbide_NX2_obj20x_zoom1x_525.xyz | 0.3961854 | 4.273791 | 0.07845575 | 10 | 100 | 8 | 30 | 10 | 500 | 0.7157946 | 6.658014 | 0.08989762 | 2.989497 | 0.2989497
tungstenCarbide_NX2_obj20x_zoom1x_526.xyz | 1.22563 | 15.24347 | 0.7475575 | 20 | 100 | 5 | 9 | 10 | 3500 | 3.059544 | 18.97848 | 0.7398978 | 68.95355 | 6.895355
tungstenCarbide_NX2_obj20x_zoom1x_527.xyz | 0.3806276 | 4.242969 | 0.07772727 | 500 | 5000 | 2 | 3 | 40 | 500 | 0.7324908 | 5.006781 | 0.07078267 | 0.5106491 | 0.01276623
tungstenCarbide_NX2_obj20x_zoom1x_528.xyz | 0.8508076 | 9.009382 | 0.356544 | 20 | 1000 | 4 | 7 | 50 | 2500 | 3.969904 | 26.03728 | 0.3241621 | 23.10705 | 0.462141
tungstenCarbide_NX2_obj20x_zoom1x_529.xyz | 0.7213297 | 9.929426 | 0.1326763 | 10 | 5000 | 4 | 5 | 50 | 1500 | 3.029043 | 21.93329 | 0.1527316 | 0.7707758 | 0.01541552
tungstenCarbide_NX2_obj20x_zoom1x_530.xyz | 0.7617687 | 8.420899 | 0.1159906 | 10 | 200 | 4 | 15 | 20 | 500 | 1.304148 | 7.684342 | 0.07989434 | 1.215061 | 0.06075307
tungstenCarbide_NX2_obj20x_zoom1x_531.xyz | 0.8060846 | 6.702628 | 0.09830713 | 50 | 5000 | 8 | 20 | 30 | 1500 | 0.9290056 | 7.181673 | 0.09481863 | 1.103459 | 0.03678196
tungstenCarbide_NX2_obj20x_zoom1x_532.xyz |  |  |  | 50 | 3000 | 7 | 5 | 50 | 4000
tungstenCarbide_NX2_obj20x_zoom1x_533.xyz | 0.6322867 | 7.824519 | 0.165294 | 20 | 4000 | 8 | 5 | 30 | 3500 | 9.693353 | 65.92147 | 0.5777834 | 7.95368 | 0.2651227
tungstenCarbide_NX2_obj20x_zoom1x_534.xyz | 0.4317539 | 4.68913 | 0.09743271 | 50 | 3000 | 8 | 7 | 20 | 1500 | 2.240079 | 14.25762 | 0.1108069 | 2.05797 | 0.1028985
tungstenCarbide_NX2_obj20x_zoom1x_535.xyz | 0.595635 | 4.938002 | 0.1276612 | 50 | 3000 | 5 | 20 | 20 | 3000 | 0.9748057 | 6.912997 | 0.1050231 | 4.740571 | 0.2370285
tungstenCarbide_NX2_obj20x_zoom1x_536.xyz | 0.8524611 | 5.061502 | 0.07983647 | 50 | 2000 | 7 | 9 | 10 | 2500 | 0.8370985 | 7.245326 | 0.05349107 | 1.066977 | 0.1066977
tungstenCarbide_NX2_obj20x_zoom1x_537.xyz | 0.5034157 | 3.909625 | 0.07448857 | 500 | 2000 | 5 | 30 | 20 | 3000 | 0.61412 | 6.548796 | 0.09359379 | 0.7311681 | 0.0365584
tungstenCarbide_NX2_obj20x_zoom1x_538.xyz | 0.6809482 | 7.210899 | 0.1851966 | 20 | 2000 | 7 | 3 | 10 | 3500 | 5.138927 | 35.0381 | 0.3255538 | 6.352534 | 0.6352534
tungstenCarbide_NX2_obj20x_zoom1x_539.xyz | 0.4870891 | 5.268625 | 0.1509346 | 200 | 3000 | 6 | 15 | 20 | 4000 | 0.665872 | 4.833189 | 0.1361136 | 9.173915 | 0.4586958
tungstenCarbide_NX2_obj20x_zoom1x_540.xyz | 0.7721465 | 16.14152 | 0.1188531 | 10 | 5000 | 7 | 11 | 10 | 2500 | 0.9622893 | 9.767295 | 0.1089635 | 0.4432196 | 0.04432196
tungstenCarbide_NX2_obj20x_zoom1x_541.xyz | 0.3925985 | 3.386368 | 0.1918404 | 300 | 1000 | 4 | 15 | 40 | 3500 | 0.6302613 | 6.247185 | 0.2176297 | 18.36596 | 0.4591491
tungstenCarbide_NX2_obj20x_zoom1x_542.xyz | 0.6039159 | 18.56486 | 0.4022563 | 10 | 1000 | 4 | 3 | 50 | 1000 | 14.14277 | 76.38664 | 0.647192 | 16.66266 | 0.3332533
tungstenCarbide_NX2_obj20x_zoom1x_543.xyz | 0.5759941 | 7.759298 | 0.181415 | 50 | 3000 | 7 | 5 | 30 | 2500 | 5.409721 | 31.93891 | 0.2154389 | 7.464599 | 0.24882
tungstenCarbide_NX2_obj20x_zoom1x_544.xyz | 0.5005155 | 4.397487 | 0.07153323 | 500 | 4000 | 1 | 3 | 50 | 1000 | 0.9040814 | 8.590024 | 0.1373027 | 0.8481865 | 0.01696373
tungstenCarbide_NX2_obj20x_zoom1x_545.xyz | 0.4615404 | 4.816448 | 0.1309499 | 50 | 1000 | 2 | 9 | 30 | 4000 | 0.6766841 | 15.81192 | 0.1044477 | 10.40904 | 0.346968
tungstenCarbide_NX2_obj20x_zoom1x_546.xyz | 0.4614106 | 3.586469 | 0.1205853 | 300 | 1000 | 2 | 30 | 20 | 4000 | 1.278488 | 10.74753 | 0.1461519 | 7.88449 | 0.3942245
tungstenCarbide_NX2_obj20x_zoom1x_547.xyz | 0.7668865 | 8.424785 | 0.122912 | 500 | 5000 | 4 | 30 | 20 | 5000 | 1.265987 | 8.055458 | 0.09699583 | 3.368895 | 0.1684447
tungstenCarbide_NX2_obj20x_zoom1x_548.xyz | 0.8280876 | 5.289912 | 0.0889249 | 1000 | 5000 | 5 | 11 | 40 | 5000 | 1.732172 | 12.42554 | 0.125501 | 0.7393715 | 0.01848429
tungstenCarbide_NX2_obj20x_zoom1x_549.xyz | 0.4962832 | 9.038717 | 0.09449514 | 20 | 3000 | 6 | 7 | 40 | 1000 | 2.915297 | 17.83274 | 0.1127383 | 2.306282 | 0.05765706
tungstenCarbide_NX2_obj20x_zoom1x_550.xyz | 0.6152647 | 14.31838 | 0.1510975 | 50 | 200 | 5 | 13 | 10 | 2500 | 0.4321774 | 7.032535 | 0.1263346 | 11.22846 | 1.122846
tungstenCarbide_NX2_obj20x_zoom1x_551.xyz | 0.4392614 | 5.737536 | 0.4280294 | 20 | 200 | 6 | 11 | 40 | 1500 | 0.5533472 | 6.448899 | 0.4240984 | 46.38679 | 1.15967
tungstenCarbide_NX2_obj20x_zoom1x_552.xyz | 0.5691205 | 4.000535 | 0.1340415 | 500 | 3000 | 2 | 7 | 20 | 5000 | 0.8207216 | 5.831826 | 0.1446098 | 10.04797 | 0.5023986
tungstenCarbide_NX2_obj20x_zoom1x_553.xyz | 0.5497826 | 6.939138 | 0.8886118 | 100 | 1000 | 8 | 5 | 50 | 4000 | 1.398938 | 13.22771 | 0.9286797 | 96.36638 | 1.927328
tungstenCarbide_NX2_obj20x_zoom1x_554.xyz | 0.4934409 | 4.380886 | 0.08554851 | 20 | 1000 | 4 | 30 | 10 | 500 | 0.4458105 | 3.670571 | 0.07090306 | 1.00754 | 0.100754
tungstenCarbide_NX2_obj20x_zoom1x_555.xyz | 0.7027447 | 5.463378 | 0.08336013 | 300 | 5000 | 8 | 7 | 20 | 5000 | 1.55164 | 8.981027 | 0.08104809 | 2.093729 | 0.1046864
tungstenCarbide_NX2_obj20x_zoom1x_556.xyz | 0.4188307 | 11.9363 | 0.3819351 | 50 | 500 | 2 | 7 | 50 | 1500 | 0.6173126 | 8.460434 | 0.3754569 | 38.21321 | 0.7642642
tungstenCarbide_NX2_obj20x_zoom1x_557.xyz | 0.8449542 | 4.719601 | 0.07137425 | 500 | 3000 | 8 | 13 | 40 | 1000 | 0.6506602 | 5.312564 | 0.07098857 | 0.6678922 | 0.0166973
tungstenCarbide_NX2_obj20x_zoom1x_558.xyz | 0.5508146 | 5.35764 | 0.1693033 | 500 | 2000 | 1 | 11 | 30 | 4500 | 0.5853157 | 5.637032 | 0.1588562 | 13.87392 | 0.4624639
tungstenCarbide_NX2_obj20x_zoom1x_559.xyz | 0.5252775 | 8.403131 | 0.1285644 | 100 | 2000 | 6 | 20 | 30 | 1500 | 0.5993811 | 9.916724 | 0.1198669 | 5.381444 | 0.1793815
tungstenCarbide_NX2_obj20x_zoom1x_560.xyz | 0.3734805 | 3.988373 | 0.09244669 | 500 | 5000 | 4 | 20 | 40 | 5000 | 0.7820229 | 6.377772 | 0.1120018 | 6.375675 | 0.1593919
tungstenCarbide_NX2_obj20x_zoom1x_561.xyz | 0.7687271 | 4.396379 | 0.07183985 | 200 | 3000 | 4 | 30 | 40 | 4500 | 1.366712 | 11.6322 | 0.09887985 | 4.625132 | 0.1156283
tungstenCarbide_NX2_obj20x_zoom1x_562.xyz | 0.9510044 | 6.857327 | 0.2517551 | 50 | 200 | 8 | 9 | 10 | 2500 | 0.9785628 | 9.427389 | 0.227175 | 23.28069 | 2.328069
tungstenCarbide_NX2_obj20x_zoom1x_563.xyz | 0.7104933 | 5.612432 | 0.09242701 | 500 | 2000 | 7 | 30 | 10 | 2000 | 1.042584 | 10.68528 | 0.09652287 | 1.04246 | 0.104246
tungstenCarbide_NX2_obj20x_zoom1x_564.xyz | 0.5196873 | 4.559412 | 0.07863091 | 200 | 2000 | 1 | 9 | 10 | 1500 | 0.7602049 | 5.125621 | 0.08265028 | 2.916268 | 0.2916268
tungstenCarbide_NX2_obj20x_zoom1x_565.xyz | 0.5381143 | 5.158982 | 0.1024578 | 10 | 2000 | 8 | 13 | 10 | 2500 | 1.485898 | 11.13968 | 0.1218715 | 0.9922518 | 0.09922518
tungstenCarbide_NX2_obj20x_zoom1x_566.xyz | 0.6826535 | 5.939897 | 0.4888326 | 300 | 1000 | 6 | 5 | 20 | 5000 | 0.9050479 | 12.8767 | 0.4969848 | 50.27026 | 2.513513
tungstenCarbide_NX2_obj20x_zoom1x_567.xyz | 0.6073149 | 7.088349 | 0.105994 | 10 | 5000 | 5 | 9 | 50 | 1000 | 1.734773 | 15.5322 | 0.1289291 | 1.510739 | 0.03021478
tungstenCarbide_NX2_obj20x_zoom1x_568.xyz | 0.6829504 | 6.048797 | 0.1162149 | 1000 | 5000 | 7 | 3 | 50 | 2500 | 0.5173199 | 8.303317 | 0.1045576 | 2.881278 | 0.05762555
tungstenCarbide_NX2_obj20x_zoom1x_569.xyz | 0.7245221 | 7.949541 | 0.13055 | 20 | 2000 | 8 | 11 | 30 | 3500 | 4.653016 | 29.19917 | 0.2044122 | 6.308434 | 0.2102811
tungstenCarbide_NX2_obj20x_zoom1x_570.xyz | 0.6093314 | 5.276879 | 0.112416 | 200 | 4000 | 1 | 20 | 40 | 3500 | 0.6843582 | 5.49145 | 0.07752547 | 3.260678 | 0.08151694
tungstenCarbide_NX2_obj20x_zoom1x_571.xyz | 0.7046222 | 5.119446 | 0.1117519 | 20 | 5000 | 8 | 13 | 10 | 2000 | 0.6988098 | 7.266159 | 0.1149613 | 2.097493 | 0.2097493
tungstenCarbide_NX2_obj20x_zoom1x_572.xyz | 0.4449631 | 4.963908 | 0.1164547 | 1000 | 5000 | 1 | 13 | 20 | 4500 | 0.653209 | 4.645963 | 0.08963331 | 2.292292 | 0.1146146
tungstenCarbide_NX2_obj20x_zoom1x_573.xyz | 0.7379536 | 25.04688 | 0.1686612 | 100 | 4000 | 4 | 13 | 50 | 2500 | 1.56167 | 10.41415 | 0.08751131 | 4.608303 | 0.09216606
tungstenCarbide_NX2_obj20x_zoom1x_574.xyz | 0.5826112 | 7.567053 | 0.112647 | 1000 | 4000 | 7 | 15 | 30 | 4500 | 0.7086836 | 5.801231 | 0.1031791 | 4.544847 | 0.1514949
tungstenCarbide_NX2_obj20x_zoom1x_575.xyz | 0.9746859 | 8.293344 | 0.1589304 | 10 | 1000 | 8 | 30 | 20 | 2000 | 2.733467 | 21.84835 | 0.2022266 | 3.010259 | 0.150513
tungstenCarbide_NX2_obj20x_zoom1x_576.xyz | 0.4232007 | 4.226252 | 0.1161557 | 20 | 1000 | 5 | 30 | 50 | 2500 | 2.433714 | 18.15518 | 0.1628144 | 4.538828 | 0.09077655
tungstenCarbide_NX2_obj20x_zoom1x_577.xyz | 0.6383476 | 5.162021 | 0.08504507 | 10 | 3000 | 7 | 30 | 20 | 500 | 0.5937668 | 7.308978 | 0.08012773 | 0.3145325 | 0.01572663
tungstenCarbide_NX2_obj20x_zoom1x_578.xyz | 0.5053542 | 7.440839 | 0.4108701 | 200 | 1000 | 3 | 9 | 50 | 3500 | 0.677279 | 6.262546 | 0.3974612 | 42.68345 | 0.853669
tungstenCarbide_NX2_obj20x_zoom1x_579.xyz | 0.567853 | 6.012849 | 0.1288406 | 20 | 2000 | 4 | 15 | 20 | 1000 | 0.9053962 | 7.670244 | 0.1036887 | 5.385174 | 0.2692587
tungstenCarbide_NX2_obj20x_zoom1x_580.xyz | 0.5821018 | 5.964548 | 0.1063295 | 50 | 2000 | 7 | 13 | 10 | 1500 | 0.8795977 | 6.283951 | 0.08558946 | 3.074608 | 0.3074608
tungstenCarbide_NX2_obj20x_zoom1x_581.xyz | 0.8322214 | 4.950305 | 0.09502127 | 300 | 1000 | 1 | 7 | 50 | 500 | 0.7215148 | 8.494429 | 0.1186246 | 1.081393 | 0.02162785
tungstenCarbide_NX2_obj20x_zoom1x_582.xyz | 0.7310994 | 6.956551 | 0.1535788 | 10 | 200 | 8 | 9 | 10 | 1500 | 0.5477778 | 7.860177 | 0.154556 | 10.99525 | 1.099525
tungstenCarbide_NX2_obj20x_zoom1x_583.xyz | 0.6705919 | 7.744181 | 0.1000285 | 20 | 3000 | 3 | 3 | 20 | 500 | 1.894118 | 13.18203 | 0.1093891 | 0.2611467 | 0.01305733
tungstenCarbide_NX2_obj20x_zoom1x_584.xyz | 1.311959 | 11.83215 | 0.5668278 | 10 | 200 | 7 | 9 | 20 | 2500 | 0.9423581 | 7.587018 | 0.4299984 | 45.06205 | 2.253103
tungstenCarbide_NX2_obj20x_zoom1x_585.xyz | 0.5940939 | 7.791003 | 0.09794642 | 50 | 5000 | 6 | 9 | 50 | 4000 | 3.447666 | 21.49811 | 0.1137732 | 3.573888 | 0.07147777
tungstenCarbide_NX2_obj20x_zoom1x_586.xyz | 1.246986 | 11.07087 | 0.1301072 | 100 | 2000 | 6 | 7 | 20 | 3000 | 0.4978765 | 10.63116 | 0.07139394 | 6.207645 | 0.3103822
tungstenCarbide_NX2_obj20x_zoom1x_587.xyz | 0.4879968 | 3.745209 | 0.1994725 | 300 | 5000 | 7 | 5 | 40 | 4500 | 2.245969 | 14.97863 | 0.2215581 | 19.89851 | 0.4974628
tungstenCarbide_NX2_obj20x_zoom1x_588.xyz | 0.5907763 | 9.158578 | 0.1219739 | 50 | 200 | 4 | 15 | 40 | 500 | 0.8018438 | 9.788608 | 0.17146 | 7.629262 | 0.1907316
tungstenCarbide_NX2_obj20x_zoom1x_589.xyz | 0.9775962 | 6.738918 | 0.2180284 | 100 | 500 | 7 | 15 | 40 | 1500 | 1.096032 | 7.1613 | 0.2257589 | 21.55776 | 0.538944
tungstenCarbide_NX2_obj20x_zoom1x_590.xyz | 0.9943395 | 10.10542 | 0.1427776 | 10 | 4000 | 7 | 9 | 30 | 1500 | 3.586912 | 24.27882 | 0.1440063 | 4.482459 | 0.1494153
tungstenCarbide_NX2_obj20x_zoom1x_591.xyz | 0.4573448 | 11.91731 | 0.2111281 | 20 | 3000 | 6 | 5 | 40 | 4500 | 16.41068 | 95.31953 | 1.159262 | 10.93996 | 0.2734991
tungstenCarbide_NX2_obj20x_zoom1x_592.xyz | 0.480558 | 4.084163 | 0.07692574 | 100 | 2000 | 3 | 15 | 50 | 500 | 0.5072221 | 4.177837 | 0.08225364 | 0.5323735 | 0.01064747
tungstenCarbide_NX2_obj20x_zoom1x_593.xyz | 0.8895032 | 9.077888 | 0.2554945 | 300 | 2000 | 2 | 7 | 50 | 2500 | 0.5289391 | 10.5424 | 0.2667692 | 23.94484 | 0.4788968
tungstenCarbide_NX2_obj20x_zoom1x_594.xyz | 0.6557697 | 6.55523 | 0.1157149 | 20 | 4000 | 6 | 3 | 10 | 2500 | 2.494902 | 21.13814 | 0.1724868 | 4.346091 | 0.4346091
tungstenCarbide_NX2_obj20x_zoom1x_595.xyz | 0.7367312 | 6.802422 | 0.1775802 | 100 | 500 | 3 | 30 | 20 | 4000 | 1.191997 | 9.344397 | 0.1660615 | 14.4782 | 0.7239098
tungstenCarbide_NX2_obj20x_zoom1x_596.xyz | 0.6968596 | 6.68707 | 0.1473298 | 50 | 1000 | 5 | 5 | 10 | 2000 | 0.4749456 | 6.534579 | 0.1151028 | 7.232191 | 0.7232191
tungstenCarbide_NX2_obj20x_zoom1x_597.xyz | 1.250958 | 10.76961 | 0.3772544 | 20 | 1000 | 8 | 11 | 30 | 4000 | 6.77698 | 41.0975 | 0.4228831 | 24.04756 | 0.8015854
tungstenCarbide_NX2_obj20x_zoom1x_598.xyz | 0.5247669 | 10.79081 | 0.2261742 | 200 | 2000 | 5 | 3 | 20 | 3500 | 1.081077 | 13.26022 | 0.2481057 | 22.97156 | 1.148578
tungstenCarbide_NX2_obj20x_zoom1x_599.xyz | 0.6371371 | 4.565876 | 0.611762 | 100 | 1000 | 2 | 3 | 30 | 5000 | 0.8565003 | 5.442292 | 0.6138727 | 65.77567 | 2.192522
tungstenCarbide_NX2_obj20x_zoom1x_600.xyz | 0.6137869 | 5.063425 | 0.09368672 | 300 | 2000 | 7 | 20 | 20 | 2500 | 0.8833768 | 9.478169 | 0.1063023 | 3.873531 | 0.1936766
tungstenCarbide_NX2_obj20x_zoom1x_601.xyz | 0.6518501 | 5.241751 | 0.375778 | 50 | 1000 | 8 | 7 | 40 | 3500 | 0.4320306 | 3.554993 | 0.3728088 | 41.63928 | 1.040982
tungstenCarbide_NX2_obj20x_zoom1x_602.xyz | 0.5548603 | 7.19363 | 0.1135503 | 200 | 2000 | 8 | 11 | 10 | 1000 | 0.7318702 | 6.998041 | 0.07812193 | 0.2132636 | 0.02132636
tungstenCarbide_NX2_obj20x_zoom1x_603.xyz | 0.6024226 | 6.325012 | 0.1088239 | 500 | 2000 | 6 | 3 | 30 | 2500 | 0.6741257 | 7.166035 | 0.1415365 | 2.466858 | 0.08222861
tungstenCarbide_NX2_obj20x_zoom1x_604.xyz | 0.5232136 | 10.20035 | 0.09794253 | 500 | 4000 | 5 | 5 | 30 | 1000 | 0.3877511 | 3.756403 | 0.07320546 | 0.2956838 | 0.009856128
tungstenCarbide_NX2_obj20x_zoom1x_605.xyz | 0.5106576 | 7.698183 | 0.1161106 | 10 | 2000 | 7 | 20 | 10 | 1500 | 0.8386936 | 6.436503 | 0.09237593 | 1.614486 | 0.1614486
tungstenCarbide_NX2_obj20x_zoom1x_606.xyz | 0.5428381 | 5.763013 | 0.1330431 | 100 | 500 | 2 | 5 | 10 | 5000 | 1.087192 | 7.871931 | 0.1288183 | 12.88242 | 1.288242
tungstenCarbide_NX2_obj20x_zoom1x_607.xyz | 0.7116784 | 4.699934 | 0.0833397 | 500 | 4000 | 4 | 7 | 20 | 1000 | 0.7840864 | 7.267961 | 0.09196222 | 1.407783 | 0.07038914
tungstenCarbide_NX2_obj20x_zoom1x_608.xyz | 0.4759768 | 5.217725 | 0.1312041 | 300 | 3000 | 4 | 30 | 40 | 4500 | 1.771719 | 12.15227 | 0.1638586 | 7.604804 | 0.1901201
tungstenCarbide_NX2_obj20x_zoom1x_609.xyz | 0.5459611 | 5.717759 | 0.07575153 | 20 | 4000 | 2 | 30 | 50 | 1000 | 0.5913725 | 4.7851 | 0.08071201 | 1.401989 | 0.02803978